## TABLE S1 Gao Ancien
Concentrations are in %w of oxides or in ppm of elements. <dl is for below the detection limit. nm is for not measured.
| GAO002 | GAO003 | GAO005 | GAO006black | GAO006Blue | GAO006Wh | GAO007a | GAO009 | GAO010 | GAO013 | GAO015 | GAO016 | GAO018 | GAO020 | GAO021 | GAO022 | GAO024 | GA001 | GA002 | GA003 | GA004 | GA005 | GA006 | GA007 | GA008 | GA009 | GA010 | GA011W | GA011BC | GA012 | GA013 | GA014 | GA015 | GA016 | GA017 | GA018 | GA019 | GA020 | GA021 | GA022 | GA023 | GA024 | GA025
| S1 L9 | S1 L7 | GKM11 L7 | GKM11 L7 | GKM11 L7 | GKM11 L7 | GKM11 L7 | GKM11 L7 | GKM11 L7 | GKM11 L7 | GKM11 L7 | GKM11 L7 | GKM11 L7 | GKM11 L7 | GKM11 L7 | GKM11 L7 | GKM11 l7 | GKM13 L7 | GKM13 L7 | GKM13 L7 | GKM13 L7 | GKM13 L7 | GKM13 L7 | GKM13 L1 | GKM13 L1 | GKM11 L7 | GKM11 L7 | GKM11 L7 | GKM11 L7 | GKM11 L7 | GKM11 L5 | GKM11 L5 | GKM11 L5 | GKM11 L5 | GKM11 L5 | GKM11 L5 | GKM11 L5 | GKM4 L2 | GKM4 L2 | GKM4 L4 | GKM4 L4 | GKM4 L4 | GKM4 L4
SiO2 | 70.24% | 64.58% | 64.52% | 69.16% | 65.36% | 66.26% | 53.85% | 66.56% | 62.63% | 65.16% | 29.36% | 38.13% | 45.88% | 60.56% | 63.09% | 69.05% | 66.43% | 69.01% | 62.07% | 60.31% | 63.26% | 47.14% | 65.8% | 62.59% | 62.43% | 64.6% | 65.09% | 64.45% | 68.01% | 64.31% | 61.1% | 66.33% | 75.24% | 67.35% | 68.02% | 69.85% | 62.73% | 63.2% | 61.78% | 59.92% | 60.75% | 70.75% | 66.18%
Na2O | 14% | 14.98% | 13.32% | 12.54% | 13.78% | 10.83% | 12.03% | 14.07% | 14.9% | 13.67% | 2.819% | 5.454% | 9.375% | 16.62% | 16.46% | 12.72% | 14.92% | 14.83% | 16.93% | 15.71% | 15.65% | 10.63% | 13.88% | 17% | 18.22% | 14.26% | 2.412% | 12.41% | 13.38% | 15.7% | 1.625% | 15.53% | 7.785% | 15.43% | 15.43% | 12.97% | 18.67% | 17.12% | 14.44% | 1.775% | 1.879% | 9.57% | 12.55%
MgO | 2.755% | 3.628% | 2.762% | 2.354% | 2.474% | 4.28% | 3.345% | 1.211% | 5.128% | 3.817% | 1.139% | 1.821% | 3.275% | 5.612% | 5.147% | 1.404% | 5.465% | 3.788% | 5.504% | 1.519% | 2.287% | 3.582% | 3.844% | 2.416% | 3.076% | 4.391% | 0.04857% | 4.004% | 4.177% | 5.349% | 0.05189% | 3.916% | 1.746% | 4.107% | 3.95% | 1.81% | 3.129% | 4.58% | 3.674% | 0.04585% | 0.07961% | 1.285% | 1.544%
Al2O3 | 1.55% | 2.772% | 3.543% | 3.848% | 1.909% | 1.706% | 2.153% | 1.343% | 2.994% | 3.14% | 1.24% | 1.79% | 2.507% | 0.9592% | 0.7993% | 3.008% | 1.644% | 1.901% | 0.7524% | 1.526% | 3.535% | 2.571% | 2.467% | 2.74% | 3.184% | 2.722% | 12.52% | 1.844% | 2.601% | 0.7558% | 13.21% | 1.997% | 1.536% | 1.272% | 1.636% | 2.816% | 3.268% | 1.826% | 3.016% | 13.51% | 13.08% | 2.726% | 2.97%
P2O5 | 0.2292% | 0.2893% | 0.469% | 0.3203% | 0.3548% | 0.3564% | 0.2173% | 0.4519% | 0.2905% | 0.2834% | 0.07097% | 0.1281% | 0.2451% | 0.2502% | 0.2014% | 0.3501% | 0.32% | 0.2243% | 0.292% | 0.3111% | 0.6042% | 0.2229% | 0.269% | 0.6711% | 0.5561% | 0.2636% | 0.1113% | 0.1722% | 0.1992% | 0.2683% | 0.1664% | 0.3678% | 0.4017% | 0.2538% | 0.2402% | 0.1634% | 0.488% | 0.5762% | 0.9069% | 0.1334% | 0.1276% | 0.5807% | 0.4529%
K2O | 2.283% | 2.524% | 4.46% | 2.847% | 3.034% | 2.541% | 2.486% | 3.89% | 2.955% | 2.675% | 0.7497% | 1.323% | 1.99% | 3.035% | 2.749% | 1.511% | 2.955% | 0.4604% | 0.656% | 0.6987% | 0.5095% | 0.3886% | 0.4554% | 0.6722% | 0.7071% | 0.438% | 0.1168% | 0.4137% | 0.405% | 0.613% | 0.1023% | 0.5301% | 0.7821% | 0.4964% | 0.4427% | 0.4682% | 1.218% | 0.67% | 0.4315% | 0.07765% | 0.0867% | 0.8266% | 0.6853%
CaO | 6.305% | 8.086% | 6.061% | 5.619% | 10.47% | 6.632% | 4.993% | 4.334% | 6.509% | 5.775% | 3.181% | 4.358% | 5.983% | 6.29% | 6.017% | 8.865% | 5.314% | 2.775% | 2.944% | 1.994% | 4.408% | 2.103% | 3.055% | 3.33% | 2.046% | 2.926% | 5.836% | 2.914% | 2.942% | 2.985% | 7.959% | 2.813% | 2.299% | 3.406% | 3.475% | 1.565% | 2.086% | 1.775% | 2.828% | 8.462% | 7.657% | 2.537% | 2.929%
MnO | 0.03571% | 0.1265% | 3.241% | 1.59% | 0.2224% | 0.4623% | 1.519% | 1.917% | 1.351% | 1.417% | 0.02074% | 0.02813% | 0.04624% | 0.04775% | 0.03839% | 0.1618% | 1.111% | 5.374% | 5.552% | 4.739% | 3.687% | 5.14% | 5.357% | 7.79% | 6.536% | 6.069% | 13.03% | 5.566% | 5.774% | 4.946% | 14.86% | 6.535% | 5.718% | 6.195% | 6.041% | 8.694% | 5.064% | 7.002% | 9.277% | 15.36% | 15.14% | 7.333% | 4.587%
Fe2O3 | 0.5581% | 0.762% | 1.003% | 1.096% | 1.923% | 0.7981% | 0.6683% | 0.8597% | 0.8056% | 0.8777% | 0.4213% | 0.644% | 0.712% | 0.4906% | 0.3717% | 1.592% | 1.085% | 0.03977% | 0.04438% | 1.309% | 0.2709% | 0.2008% | 1.09% | 0.09709% | 0.08894% | 0.6461% | 0.4174% | 0.9144% | 0.8544% | 0.08907% | 0.3242% | 0.05549% | 0.1597% | 0.0425% | 0.05841% | 0.03269% | 0.05528% | 0.09444% | 0.03985% | 0.255% | 0.4495% | 0.4033% | 0.2425%
CuO | 1.247% | 1.377% | 0.06738% | 0.00452% | 0.1963% | 0.02008% | 0.09794% | 0.05694% | 0.02956% | 0.05014% | 1.035% | 1.061% | 0.9543% | 1.115% | 1.223% | 0.1334% | 0.1345% | 0.5628% | 0.3036% | 0.7719% | 5.077% | 0.9809% | 1.196% | 0.9849% | 1.327% | 1.196% | 0.3091% | 0.3637% | 0.7338% | 0.368% | 0.3424% | 0.5997% | 0.6296% | 0.4166% | 0.5129% | 1.504% | 1.165% | 0.7859% | 1.228% | 0.3789% | 0.5827% | 1.551% | 0.653%
SnO2 | 0.03297% | 0.03274% | 0.00115% | 0.0001208% | 0.000623% | 2.834% | 3.31% | 0.4391% | 0.2133% | 0.3112% | 0.01452% | 0.008029% | 2.741% | 1.353% | 0.9496% | 0.0285% | 0.00424% | 0.02231% | 0.856% | 1.207% | 0.01175% | 0.4112% | 0.2321% | 0.01058% | 0.05824% | 0.2433% | 0.001835% | 3.677% | 0.1009% | 0.6854% | 0.003246% | 0.01914% | 0.109% | 0.05788% | 0.07671% | 0.006587% | 0.0004932% | 0.02746% | 0.01266% | 0.0002246% | 0.000428% | 0.04982% | 0.8948%
PbO | 0.07351% | 0.1887% | 0.007166% | 0.002431% | 0.02224% | 2.884% | 14.7% | 3.928% | 1.492% | 2.218% | 59.56% | 44.71% | 25.65% | 2.641% | 1.817% | 0.3042% | 0.03639% | 0.04059% | 2.53% | 8.874% | 0.09081% | 25.83% | 1.826% | 0.1381% | 0.4472% | 1.937% | 0.01397% | 3.173% | 0.6444% | 2.149% | 0.0267% | 0.04111% | 2.064% | 0.1265% | 0.02477% | 0.01125% | 0.01529% | 0.1681% | 0.04365% | 0.008327% | 0.009802% | 1.251% | 4.683%
Li | 11.47357 | 13.74158 | 11.19716 | 9.321007 | 45.65918 | 21.14236 | 14.26337 | 38.22282 | 16.64555 | 15.04721 | 7.045766 | 10.3163 | 18.21295 | 23.179 | 17.34177 | 7.818176 | 23.00526 | 11.84249 | 23.18316 | 37.36788 | 36.32311 | 20.24411 | 17.25109 | 80.92288 | 30.45579 | 16.75546 | 26.87153 | 16.4324 | 16.64886 | 28.59335 | 27.07256 | 14.63787 | 12.81008 | 12.54034 | 16.00273 | 11.59605 | 40.01657 | 44.07159 | 100.1027 | 25.36963 | 30.64437 | 26.38945 | 54.02785
Be | 0.2617923 | 1.012991 | 1.411199 | 0.963245 | 0.9881592 | 1.660055 | 0.4356397 | 0.677341 | 0.7110937 | 0.9527738 | 0.4079429 | 0.8026906 | 0.8640203 | 0.557695 | 0.2877886 | 0.4918866 | 0.7574497 | 0.2511127 | 0.1646691 | 0.2980227 | 1.368205 | 0.3353094 | 0.6121051 | 0.4569373 | 0.4953757 | 0.3807898 | 3.827558 | 0.3043491 | 0.4663641 | 0.1443128 | 0.8644021 | 0.3077316 | 0.2889349 | 0.2147993 | 0.299492 | 0.2663448 | 0.4443319 | 0.3617753 | 0.4996206 | 1.095595 | 5.549957 | 0.4616541 | 0.3052459
B | 112.5627 | 151.9639 | 98.0349 | 95.97819 | 138.1247 | 62.28548 | 105.0301 | 57.20798 | 99.66199 | 123.5846 | 31.72692 | 53.86488 | 124.2268 | 115.5893 | 100.194 | 75.86614 | 83.53227 | 132.58 | 130.0321 | 79.61319 | 179.4026 | 101.8688 | 111.9509 | 126.0109 | 137.8449 | 128.0539 | 6.210864 | 91.49767 | 112.8334 | 111.4206 | 3.800063 | 124.8277 | 73.79529 | 131.8557 | 127.0952 | 71.78701 | 143.54 | 168.3436 | 167.5383 | 3.657602 | 9.635793 | 86.98792 | 87.30016
Sc | 1.67902 | 1.822486 | 2.058129 | 2.310913 | 2.241716 | 1.381508 | 1.241903 | 1.408264 | 1.887525 | 1.789727 | 1.054143 | 1.599329 | 1.428877 | 1.29084 | 1.084563 | 2.068142 | 1.790036 | 5.860381 | 4.417669 | 4.91086 | 6.925088 | 3.958279 | 4.775804 | 5.386537 | 5.916266 | 4.296035 | 3.481661 | 3.725254 | 4.117905 | 3.624601 | 3.375818 | 4.385681 | 4.580868 | 3.892895 | 4.047119 | 4.017394 | 5.072185 | 4.110634 | 4.920222 | 3.05383 | 3.585376 | 4.445265 | 3.931983
Ti | 502.4419 | 682.8489 | 695.6828 | 667.4285 | 497.2887 | 322.3315 | 481.165 | 592.5054 | 596.2187 | 528.1061 | 249.0149 | 514.3028 | 415.0419 | 269.1185 | 203.1578 | 727.3611 | 552.6327 | 639.5978 | 174.1758 | 618.4607 | 953.7284 | 474.2035 | 508.6943 | 948.4326 | 1100.059 | 569.3607 | 146.0817 | 329.0895 | 491.2589 | 202.422 | 223.2914 | 545.7094 | 690.6591 | 501.999 | 551.7694 | 477.9764 | 983.8656 | 470.6658 | 1011.583 | 207.3682 | 212.481 | 884.2823 | 804.6464
V | 10.7915 | 14.6087 | 25.91749 | 18.40172 | 67.1907 | 13.44387 | 11.53921 | 26.77509 | 17.31281 | 18.28363 | 7.879379 | 11.51816 | 15.11849 | 9.242355 | 6.730303 | 14.2655 | 14.5669 | 12.94098 | 5.796496 | 13.99405 | 37.75008 | 15.48387 | 12.61118 | 13.75992 | 16.98208 | 14.25471 | 7.629193 | 8.186348 | 11.30659 | 8.001574 | 12.36863 | 11.53726 | 10.40787 | 8.65076 | 11.74941 | 12.04178 | 12.69551 | 7.785309 | 16.87903 | 9.004915 | 5.908756 | 14.43022 | 9.57536
Cr | 38.86936 | 49.97948 | 104.6953 | 109.0464 | 48.85227 | 22.73744 | 24.24112 | 8.487045 | 34.5572 | 37.2054 | 22.26646 | 32.31767 | 32.68144 | 19.02404 | 16.58543 | 30.81521 | 36.93589 | 54.75856 | 17.5485 | 10.92921 | 15.5985 | 58.60113 | 29.84478 | 15.72608 | 16.87807 | 40.58123 | 3.777493 | 22.20832 | 32.68865 | 18.44014 | 11.45192 | 42.24936 | 10.86189 | 42.74888 | 42.40632 | 25.79367 | 20.48441 | 10.07532 | 18.92042 | 8.202606 | 46.169 | 14.66608 | 11.48084
Ni | 22.09464 | 30.71707 | 30.0847 | 21.08495 | 84.82776 | 17.6731 | 16.32909 | 8.235185 | 18.24411 | 28.13158 | 39.2723 | 39.56245 | 30.23994 | 65.0764 | 45.12858 | 61.46406 | 20.28943 | 20.36001 | 42.81629 | 11.09988 | 27.85108 | 33.00363 | 161.1818 | 14.47323 | 30.74675 | 64.74989 | 53.08637 | 14.53626 | 82.76274 | 44.11677 | 35.60897 | 29.9442 | 9.212397 | 20.99039 | 27.6605 | 12.96787 | 16.57527 | 23.24142 | 24.5001 | 31.81277 | 213.4171 | 13.82981 | 15.81978
Co | 3.665973 | 3.10345 | 7.939794 | 4.868419 | 606.9588 | 7.406626 | 5.791057 | 13.97712 | 3.91157 | 45.11315 | 3.892603 | 3.183983 | 4.406015 | 5.685649 | 4.006567 | 295.6159 | 435.2383 | 2.804396 | 4.719916 | 7.435422 | 17.74844 | 14.7681 | 550.5763 | 2.997415 | 4.377176 | 671.1611 | 218.1335 | 4.538871 | 274.7147 | 9.842842 | 254.5694 | 4.307999 | 2.454015 | 2.034049 | 291.0352 | 249.743 | 4.530673 | 3.588674 | 3.05515 | 181.5087 | 357.2683 | 5.608256 | 5.469226
Zn | 41.41622 | 82.43906 | 70.88554 | 32.20639 | 186.9066 | 41.83045 | 41.15693 | 55.7832 | 49.99306 | 94.82039 | 1357.262 | 1478.046 | 1071.166 | 1979.488 | 2341.555 | 95.33896 | 293.006 | 39.07143 | 2614.504 | 196.317 | 59.64044 | 1183.53 | 222.5273 | 278.7844 | 377.9984 | 135.1906 | 34.13333 | 29.66342 | 80.0219 | 2493.488 | 61.35398 | 640.1938 | 120.8983 | 59.56082 | 45.96176 | 54.9479 | 126.2777 | 67.77557 | 98.78563 | 28.63006 | 18.41449 | 550.6031 | 1647.803
As | 42.02543 | 30.23301 | 7.29642 | 2.878184 | 3.017159 | 25.54173 | 897.4279 | 4.955968 | 70.6288 | 8.471321 | 265.746 | 1326.176 | 363.9806 | 55.53208 | 47.63147 | 18.51181 | 8.025873 | 29.47011 | 99.75106 | 28.63495 | 7.338121 | 621.7347 | 70.54354 | 14.9354 | 107.3523 | 45.21588 | 1.295308 | 72.58358 | 36.41408 | 62.88375 | 1.145887 | 26.80347 | 20.79426 | 25.47344 | 36.15903 | 3.24068 | 232.1081 | 17.47672 | 18.42897 | 0.8689597 | 1.172367 | 34.37265 | 51.8395
Rb | 10.41459 | 14.41659 | 28.90034 | 17.00373 | 12.31003 | 18.57543 | 17.42633 | 21.2339 | 20.85857 | 20.68579 | 7.742865 | 11.88574 | 15.08344 | 11.10505 | 11.9057 | 13.31054 | 14.89693 | 11.51975 | 9.477342 | 8.69722 | 38.99888 | 15.78235 | 19.30591 | 16.82109 | 10.74588 | 18.82004 | 263.6869 | 18.23048 | 19.54934 | 13.07176 | 331.6194 | 11.86208 | 14.14232 | 9.373573 | 13.4117 | 9.680643 | 20.58897 | 9.38557 | 12.13886 | 377.7428 | 242.569 | 15.51115 | 29.25912
Sr | 396.3224 | 518.7447 | 332.2455 | 311.1189 | 319.9441 | 328.3273 | 375.4523 | 331.3141 | 518.3479 | 409.0112 | 258.1546 | 311.2963 | 502.4427 | 545.6865 | 555.6054 | 425.4723 | 448.7977 | 419.8272 | 484.6769 | 309.0675 | 465.0808 | 384.7494 | 397.642 | 526.6957 | 360.8266 | 471.3932 | 213.8748 | 400.1275 | 472.3599 | 401.2166 | 249.0105 | 447.7418 | 431.9661 | 464.4949 | 450.7166 | 483.5156 | 343.2832 | 390.4569 | 539.7043 | 315.5252 | 204.4498 | 513.4979 | 345.6201
Zr | 89.48088 | 73.33548 | 85.50052 | 75.42371 | 23.77673 | 30.40177 | 57.93472 | 105.9533 | 63.81405 | 63.5401 | 29.71578 | 49.88662 | 45.10415 | 14.90566 | 9.22085 | 64.2186 | 150.2095 | 104.4315 | 7.619793 | 82.59081 | 70.27505 | 43.08839 | 55.48994 | 97.42527 | 53.37517 | 54.84202 | 15.25412 | 44.49974 | 61.29972 | 10.1133 | 13.26823 | 70.23336 | 62.93921 | 118.3716 | 110.7333 | 63.75779 | 53.14517 | 20.48212 | 121.7276 | 16.06572 | 15.29029 | 87.92022 | 54.22117
Nb | 1.968621 | 2.398718 | 3.014922 | 2.667324 | 1.981112 | 1.575774 | 2.227323 | 2.497877 | 2.724343 | 2.230528 | 1.155234 | 2.200449 | 1.796608 | 0.8356469 | 0.6319801 | 2.187511 | 2.294228 | 2.295403 | 0.7508752 | 2.797347 | 3.936261 | 1.93401 | 1.96524 | 4.209526 | 4.033252 | 2.221246 | 3.821484 | 1.551152 | 1.986643 | 0.7627486 | 1.273646 | 2.089908 | 3.018723 | 2.079928 | 2.131887 | 1.891022 | 3.577147 | 1.783204 | 4.711738 | 1.561595 | 3.546155 | 4.100293 | 3.367858
Ag | 3.712308 | 3.641434 | 0.6632556 | 0.4512661 | 1.08969 | 4.273567 | 11.43729 | 4.793123 | 2.86244 | 0.6377084 | 59.10379 | 82.8103 | 29.89742 | 2.687206 | 3.565079 | 11.43798 | 0.2764146 | 3.371786 | 2.866092 | 1.699486 | 1.243357 | 33.26071 | 1.35843 | 5.254814 | 20.38013 | 1.374991 | 0.08109005 | 1.651086 | 1.158258 | 3.916727 | 0.1614358 | 2.644825 | 4.001862 | 4.686942 | 0.4886318 | 0.7689582 | 3.131101 | 6.880395 | 4.446686 | 0.05871854 | 0.04287471 | 6.930154 | 5.168659
In | 0.07209354 | 0.1537033 | 0.2750787 | 0 | 0.3682287 | 7.986611 | 2.457636 | 0.4394908 | 0.3455054 | 0.5775967 | 0.03654909 | 0.05950896 | 0.9653306 | 2.181782 | 1.040405 | 0.4787785 | 1.239566 | 0.6958054 | 29.83828 | 42.25713 | 0.8264751 | 14.33376 | 9.091973 | 0.3661111 | 1.685708 | 8.593278 | 0.07606768 | 122.0621 | 3.275709 | 24.49535 | 0.1228307 | 0.6725533 | 3.829369 | 1.864805 | 2.20836 | 0.6115926 | 0.102929 | 0.9524011 | 0.5902713 | 0.06089018 | 0.04250579 | 1.672096 | 30.40633
Sb | 53.33835 | 13.72349 | 0.7212608 | 0.1910519 | 1.543203 | 9.41093 | 6.849382 | 0.915427 | 1.03573 | 1.967726 | 26.16558 | 43.31445 | 416.7098 | 7.941644 | 9.445972 | 1450.67 | 10.56553 | 25.66319 | 12.11487 | 3.327055 | 2.187017 | 17.84906 | 2.052504 | 14.41959 | 65.697 | 3.034613 | 0.7682332 | 1.863073 | 2.381376 | 35.31409 | 0.2089752 | 9.491513 | 11.97081 | 17.6401 | 4.670358 | 1.59001 | 7.03818 | 48.28684 | 54.11448 | 0.2175645 | 0.4580869 | 16.11868 | 30.00489
Cs | 0.1639378 | 0.207204 | 0.5416571 | 0.2530234 | 0.3966499 | 0.4180238 | 0.2684694 | 0.2016379 | 0.3384726 | 0.3256442 | 0.2368845 | 0.3296582 | 0.3689309 | 0.2204722 | 0.1905962 | 0.2055608 | 0.1735921 | 0.1961737 | 0.2819781 | 0.1531167 | 1.655621 | 0.4577921 | 0.2666335 | 0.1692344 | 0.1989428 | 0.322064 | 5.159731 | 0.3073881 | 0.4756879 | 0.2409684 | 6.356416 | 0.2378123 | 0.5901782 | 0.2235367 | 0.2481006 | 0.1354361 | 0.2592599 | 0.1808285 | 0.2653952 | 8.232213 | 7.177051 | 0.2139562 | 0.2346214
Ba | 79.11189 | 153.7965 | 377.2296 | 291.7094 | 69.12631 | 118.5505 | 295.0658 | 610.198 | 282.9433 | 283.6394 | 102.3942 | 129.2673 | 161.0082 | 60.94768 | 47.5881 | 222.1123 | 212.831 | 123.2876 | 33.73072 | 432.7681 | 350.9304 | 141.0732 | 228.3752 | 133.472 | 124.4036 | 205.0776 | 111.3713 | 193.0273 | 213.1854 | 48.08446 | 157.9614 | 86.84446 | 78.67276 | 54.14253 | 79.81284 | 189.3848 | 140.2603 | 66.35029 | 131.8822 | 165.8978 | 255.6711 | 136.2664 | 227.9544
La | 5.963513 | 6.539122 | 6.781073 | 6.045185 | 4.168452 | 4.101377 | 5.246602 | 6.901056 | 6.10958 | 5.759508 | 3.473882 | 4.795158 | 5.160607 | 2.540704 | 1.90545 | 6.543273 | 6.711742 | 5.878644 | 1.573798 | 6.614125 | 14.55857 | 4.380202 | 4.945756 | 8.884483 | 10.73489 | 5.220109 | 3.059391 | 3.906307 | 5.244779 | 1.996142 | 3.190764 | 6.366012 | 7.253356 | 5.881209 | 6.195983 | 6.575277 | 10.41019 | 5.178217 | 9.717256 | 2.986629 | 3.583342 | 8.805255 | 8.280841
Ce | 11.735 | 13.08143 | 15.57544 | 11.18229 | 8.306252 | 9.87376 | 10.07801 | 13.51299 | 12.91928 | 12.6456 | 6.623164 | 10.2076 | 10.83641 | 4.798003 | 3.650781 | 12.83635 | 12.8974 | 11.71865 | 3.100243 | 12.57596 | 29.18892 | 8.473249 | 10.09052 | 18.12369 | 23.95051 | 10.66584 | 40.82957 | 7.601372 | 10.20955 | 3.982852 | 31.46713 | 12.86425 | 14.9332 | 12.00588 | 12.72006 | 12.11414 | 22.89085 | 9.341819 | 20.48286 | 36.56145 | 23.19393 | 17.44038 | 17.36688
Pr | 1.395692 | 1.641257 | 1.695469 | 1.486817 | 1.070641 | 1.055293 | 1.678749 | 1.714703 | 1.622597 | 1.63144 | 0.8873638 | 1.293037 | 1.439428 | 0.589918 | 0.4696373 | 1.665932 | 1.523134 | 1.576516 | 0.439686 | 1.68684 | 3.648291 | 1.139177 | 1.329253 | 2.240973 | 2.813849 | 1.380638 | 0.7291991 | 1.011084 | 1.372597 | 0.523089 | 0.8187084 | 1.649153 | 1.879983 | 1.506385 | 1.654343 | 1.647021 | 2.734567 | 1.336628 | 2.478102 | 0.6259902 | 1.096271 | 2.210516 | 2.111649
Ta | 0.1452435 | 0.145135 | 0.1791264 | 0.1789192 | 0.1013607 | 0.0844086 | 0.2525238 | 0.1884384 | 0.1756509 | 0.1375204 | 0.1471025 | 0.1926987 | 0.205371 | 0.08101094 | 0.08044213 | 0.1578844 | 0.1869369 | 0.1787852 | 0.08171577 | 0.214207 | 0.3514622 | 0.1731126 | 0.1539611 | 0.2966772 | 0.2749644 | 0.170206 | 1.363499 | 0.1254992 | 0.1515889 | 0.08987718 | 0.1717066 | 0.1606186 | 0.2413126 | 0.1635074 | 0.1834059 | 0.1366844 | 0.260892 | 0.1356639 | 0.350768 | 0.2156798 | 1.744629 | 0.2956833 | 0.2561897
Au | 2.009015 | 0.5935271 | 7.939644 | 0.02959771 | 0.1351258 | 0.08914882 | 67.89256 | 0.2420667 | 1.979897 | 1.543581 | 0.1444874 | 0.760616 | 0.976873 | 0.3573701 | 0.243744 | 9.624079 | 0.1044558 | 0.3553996 | 0.1030284 | 0.05120096 | 0.1261534 | 0.1008903 | 0.01230395 | 0.1497999 | 2.318523 | 0.01537913 | 0.01448366 | 0.01145168 | 0.01097782 | 0.09017702 | 0.01710299 | 0.1272501 | 0.04364817 | 0.1767103 | 0.02421597 | 0.009627951 | 0.008674066 | 0.01478706 | 0.02531802 | 0.009523065 | 0.01195117 | 0.06885963 | 0.2775326
Y | 4.332175 | 5.972186 | 6.144738 | 5.673962 | 4.458005 | 3.804095 | 4.228142 | 4.651689 | 5.456428 | 4.841577 | 2.576432 | 4.202749 | 4.293743 | 2.474509 | 1.96141 | 7.523874 | 5.339357 | 4.291529 | 1.565706 | 5.029957 | 12.59175 | 3.915344 | 4.258379 | 5.647414 | 7.305493 | 4.564755 | 2.412438 | 3.61419 | 4.6454 | 2.040556 | 1.838607 | 4.791888 | 5.037894 | 4.454022 | 4.672459 | 7.151881 | 6.334348 | 4.343352 | 6.36165 | 1.612208 | 2.424749 | 5.781532 | 4.642466
Bi | 0.3073261 | 1.137337 | 0.177991 | 0.05795599 | 0.08169088 | 1.421894 | 0.8073481 | 0.3999468 | 0.1573409 | 0.2518596 | 1.065321 | 1.468723 | 2.64839 | 0.9206909 | 0.9034212 | 3.318825 | 0.4554674 | 0.3022807 | 0.8825948 | 1.634606 | 0.7450511 | 1.590715 | 0.2076714 | 0.8467652 | 1.17375 | 0.1955752 | 0.02904347 | 0.3947453 | 0.0775952 | 0.9671494 | 0.07541408 | 0.6933083 | 1.027173 | 0.6077096 | 0.1441655 | 0.02132262 | 0.6010023 | 0.8694004 | 1.008722 | 0.03240929 | 0.07646181 | 1.8043 | 2.934058
U | 0.6674558 | 0.7094226 | 0.8504556 | 0.6895834 | 1.337006 | 0.9540823 | 0.6958015 | 0.9090695 | 0.796376 | 0.8408947 | 0.5559119 | 0.7511334 | 0.751553 | 0.4607274 | 0.2806128 | 0.8476674 | 0.6543482 | 0.7188262 | 0.3315644 | 0.6966372 | 4.232246 | 0.6851352 | 0.9546699 | 0.7450528 | 1.028383 | 0.5754787 | 0.8210127 | 0.6175303 | 0.5754773 | 0.2108189 | 0.7749776 | 0.6335762 | 1.149373 | 0.5662808 | 0.7791116 | 0.7649926 | 0.6109504 | 0.5070748 | 0.9305705 | 0.7189313 | 0.6363844 | 0.6448289 | 0.6212811
W | 0.143491 | 0.203452 | 2.609162 | 2.508164 | 0.1802107 | 0.4042563 | 2.576014 | 0.2487759 | 1.059414 | 0.7580515 | 0.1135866 | 0.1388207 | 0.129754 | 0.1688502 | 0.1551007 | 0.3104687 | 0.3894539 | 0.1060715 | 0.1542983 | 0.4859873 | 0.4185861 | 0.3876609 | 1.508883 | 0.281099 | 0.1113588 | 1.025254 | 0.2871122 | 1.153083 | 1.296853 | 0.1404827 | 0.1909794 | 0.07277566 | 0.3160774 | 0.07830603 | 0.1647301 | 0.1496485 | 0.2272426 | 0.2216955 | 0.1105671 | 0.1671614 | 0.3988868 | 0.4892654 | 0.3556977
Mo | 0.49328 | 0.6664738 | 1.678425 | 0.9817775 | 16.04876 | 1.569587 | 1.506061 | 2.55651 | 1.765294 | 1.756188 | 0.2458887 | 0.3075906 | 0.4528869 | 0.5012765 | 0.4282241 | 2.208021 | 3.699697 | 0.6714341 | 0.4982999 | 0.9207263 | 1.537603 | 0.9485778 | 2.536425 | 0.4126405 | 0.1469789 | 2.782426 | 0.9522802 | 1.514296 | 2.214746 | 0.5861768 | 2.03668 | 0.5895971 | 0.6512401 | 0.7973332 | 0.8209822 | 1.832803 | 1.14997 | 0.2984467 | 0.5133993 | 1.336309 | 0.186757 | 0.6151928 | 0.4142157
Nd | 4.939074 | 5.772669 | 5.547827 | 5.132119 | 3.429939 | 4.220276 | 4.901693 | 5.90714 | 5.810891 | 7.626375 | 3.224686 | 4.92526 | 5.386777 | 2.153269 | 1.83201 | 6.639654 | 5.59055 | 4.468265 | 1.29913 | 5.384536 | 11.56345 | 3.56957 | 4.016472 | 6.952212 | 8.547505 | 4.389679 | 2.02967 | 3.250661 | 4.18415 | 1.693604 | 2.401806 | 5.099332 | 5.683375 | 4.534341 | 4.994188 | 5.588688 | 8.367834 | 4.206695 | 7.626555 | 1.739274 | 3.304172 | 6.683564 | 6.585253
Sm | 1.052901 | 0.939643 | 1.110498 | 0.9018777 | 0.6600656 | 0.9007034 | 1.100154 | 1.232483 | 1.250127 | 0.9767472 | 0.6894455 | 0.95992 | 0.914024 | 0.5118459 | 0.4042739 | 1.370359 | 1.088155 | 0.8838738 | 0.2796804 | 1.084707 | 2.571634 | 0.7679436 | 0.8304999 | 1.299003 | 1.673083 | 0.8743333 | 0.5311723 | 0.6743375 | 0.9110305 | 0.3707411 | 0.5313419 | 1.030921 | 1.118051 | 0.9197972 | 0.9809628 | 1.218357 | 1.618369 | 0.8371212 | 1.529388 | 0.345511 | 0.7927885 | 1.324873 | 1.259098
Eu | 0.2262282 | 0.2462489 | 0.2745149 | 0.2542042 | 0.1421451 | 0.1590115 | 0.3259484 | 0.2203834 | 0.3305105 | 0.2282653 | 0.1847276 | 0.281477 | 0.2477077 | 0.1099247 | 0.09737684 | 0.4131536 | 0.21208 | 0.237708 | 0.1019876 | 0.2520285 | 0.6374902 | 0.2054121 | 0.2170855 | 0.2703698 | 0.3843906 | 0.2275141 | 0.1356809 | 0.1584192 | 0.2258072 | 0.09251209 | 0.1383656 | 0.2284689 | 0.2639553 | 0.197046 | 0.2048888 | 0.3046619 | 0.3651466 | 0.1919681 | 0.3273166 | 0.1103836 | 0.2952258 | 0.2888785 | 0.2694672
Gd | 0.7881197 | 0.9361335 | 0.7476312 | 0.7130679 | 0.4775589 | 0.9082616 | 0.8472694 | 0.8730797 | 1.029517 | 0.7047524 | 0.6494553 | 0.9115525 | 0.9719956 | 0.4384585 | 0.3985329 | 1.282171 | 1.0864 | 0.7379499 | 0.2922768 | 0.9636113 | 2.294189 | 0.673549 | 0.6960673 | 1.068085 | 1.340634 | 0.7564126 | 0.4595955 | 0.6025305 | 0.760653 | 0.3680601 | 0.4177748 | 0.8739948 | 0.9383662 | 0.7623458 | 0.8264788 | 1.069107 | 1.354916 | 0.7794028 | 1.225024 | 0.305199 | 0.5757005 | 1.092599 | 0.9830878
Tb | 0.1149402 | 0.1444985 | 0.1335978 | 0.1325352 | 0.1009011 | 0.1079953 | 0.1380558 | 0.1367727 | 0.1431109 | 0.1173269 | 0.1115065 | 0.1404734 | 0.2532491 | 0.07009593 | 0.05768745 | 0.1933673 | 0.1317582 | 0.1543115 | 0.08419788 | 0.1714101 | 0.3864029 | 0.1224835 | 0.1354156 | 0.1913903 | 0.2475192 | 0.1588102 | 0.1012826 | 0.1126115 | 0.139545 | 0.0715985 | 0.08486246 | 0.1597246 | 0.182346 | 0.149483 | 0.1487065 | 0.1908573 | 0.2264107 | 0.1304894 | 0.2272056 | 0.06700734 | 0.143888 | 0.195044 | 0.1612723
Dy | 0.6966855 | 0.9650911 | 1.034572 | 0.8952211 | 0.6198866 | 0.5648495 | 0.8357873 | 0.8102913 | 0.9296293 | 0.7667109 | 0.6839095 | 0.973296 | 0.8196588 | 0.4033303 | 0.379627 | 1.246287 | 0.9169895 | 0.6868648 | 0.2626338 | 0.8904239 | 1.969118 | 0.6412537 | 0.7061796 | 0.9708629 | 1.226399 | 0.7377945 | 0.5285263 | 0.5789552 | 0.7242291 | 0.3110426 | 0.413608 | 0.7824388 | 0.8237058 | 0.716296 | 0.7585191 | 1.040124 | 1.112111 | 0.7430019 | 1.098675 | 0.3414682 | 0.5567322 | 0.9441255 | 0.8196944
Ho | 0.1436664 | 0.2039455 | 0.1964404 | 0.1737002 | 0.1509339 | 0.1377415 | 0.1496923 | 0.1749868 | 0.1764623 | 0.1538617 | 0.1341641 | 0.2238266 | 0.1515985 | 0.09748844 | 0.0697535 | 0.2350697 | 0.1763384 | 0.1807968 | 0.06822313 | 0.203655 | 0.4512576 | 0.1664286 | 0.1775878 | 0.2246714 | 0.2833773 | 0.2030412 | 0.1497627 | 0.1352998 | 0.1798696 | 0.08401109 | 0.09354854 | 0.2136334 | 0.2375642 | 0.1811683 | 0.1897665 | 0.2565595 | 0.2608789 | 0.170866 | 0.2678866 | 0.07999664 | 0.1354833 | 0.2376542 | 0.1977878
Er | 0.3987115 | 0.5522396 | 0.633231 | 0.511986 | 0.3770081 | 0.3406846 | 0.6453118 | 0.5102287 | 0.5676168 | 0.4976784 | 0.4707888 | 0.5997879 | 0.5568963 | 0.2513702 | 0.2113707 | 0.6341814 | 0.4495421 | 0.4198895 | 0.144199 | 0.4714931 | 1.086655 | 0.387503 | 0.4139446 | 0.5340315 | 0.652593 | 0.4732197 | 0.3048252 | 0.3463173 | 0.4374399 | 0.1835187 | 0.2273731 | 0.46073 | 0.4678381 | 0.442978 | 0.473934 | 0.6343142 | 0.5928721 | 0.4100277 | 0.6122978 | 0.174739 | 0.2650923 | 0.5257995 | 0.4577403
Tm | 0.05006065 | 0.09403234 | 0.08584295 | 0.05681769 | 0.04544012 | 0.05230295 | 0.05871104 | 0.07230314 | 0.07553989 | 0.06845722 | 0.05990284 | 0.08535441 | 0.06715905 | 0.02583704 | 0.02320064 | 0.07875655 | 0.06224702 | 0.1377956 | 0.0361327 | 0.08105227 | 0.1759925 | 0.07142624 | 0.08310765 | 0.0957554 | 0.1420499 | 0.1029175 | 0.07478258 | 0.06517371 | 0.08065933 | 0.03253707 | 0.04413308 | 0.08428725 | 0.08289699 | 0.09500015 | 0.08360196 | 0.1021794 | 0.1001107 | 0.06869652 | 0.1088317 | 0.04307995 | 0.05746173 | 0.09205528 | 0.07528328
Yb | 0.4848315 | 0.5161039 | 0.6241666 | 0.5547613 | 0.3242258 | 0.3358552 | 0.511855 | 0.6223219 | 0.6184466 | 0.4453691 | 0.3232353 | 0.6799757 | 0.5372155 | 0.2379932 | 0.2479884 | 0.6057936 | 0.5217386 | 0.4614843 | 0.1496089 | 0.4388811 | 0.9529611 | 0.3908429 | 0.4237244 | 0.5722844 | 0.6454499 | 0.4771142 | 0.4172961 | 0.3518716 | 0.4602908 | 0.1705669 | 0.2837243 | 0.4779139 | 0.462491 | 0.4623565 | 0.4855499 | 0.574907 | 0.5415641 | 0.4093417 | 0.6465506 | 0.236748 | 0.2890169 | 0.5463537 | 0.4297385
Lu | 0.0632631 | 0.1091624 | 0.09286624 | 0.07551069 | 0.05052716 | 0.04755082 | 0.09081858 | 0.07330398 | 0.100736 | 0.0753898 | 0.05393641 | 0.08827253 | 0.08027784 | 0.04238857 | 0.03812808 | 0.09473029 | 0.08720497 | 0.1043326 | 0.03552462 | 0.08168938 | 0.1678154 | 0.07227426 | 0.08000959 | 0.09920347 | 0.1093595 | 0.08178804 | 0.08244685 | 0.06425599 | 0.08286646 | 0.03519211 | 0.05223656 | 0.08580847 | 0.09864784 | 0.09484359 | 0.09578242 | 0.103686 | 0.1030662 | 0.06673387 | 0.1331419 | 0.04815866 | 0.05174841 | 0.09018716 | 0.08515926
Hf | 2.438664 | 1.935005 | 2.172246 | 1.93386 | 0.5444506 | 0.9070243 | 1.749667 | 2.947173 | 1.935228 | 1.669415 | 1.369158 | 1.966382 | 1.774444 | 0.446322 | 0.2320098 | 1.563809 | 4.041917 | 2.535754 | 0.2223637 | 2.056957 | 1.882053 | 1.173133 | 1.506212 | 2.517605 | 1.418 | 1.430797 | 0.5296581 | 1.201809 | 1.655085 | 0.2596987 | 0.3975105 | 1.877745 | 1.643447 | 2.96667 | 2.844369 | 1.614766 | 1.483259 | 0.5875259 | 3.129751 | 0.4753779 | 0.5066259 | 2.298847 | 1.505744
Th | 1.574655 | 1.7254 | 1.72094 | 1.704276 | 1.045875 | 0.9560874 | 1.306718 | 1.688907 | 1.681629 | 1.362979 | 1.230123 | 1.609772 | 1.618599 | 0.68948 | 0.448416 | 1.154497 | 1.952843 | 1.565748 | 0.3266038 | 1.540041 | 4.803718 | 1.213348 | 1.197272 | 2.307204 | 2.61823 | 1.280758 | 0.5803959 | 1.03193 | 1.25543 | 0.3930537 | 0.5206312 | 1.501399 | 1.783026 | 1.683673 | 1.689048 | 1.165331 | 2.477265 | 1.370372 | 2.457073 | 0.4723466 | 0.7332939 | 2.300918 | 2.165286

## TABLE S2 Gao Saney
Concentrations are in %w of oxides or in ppm of elements. <dl is for below the detection limit. nm is for not measured.
| GS0016a | GSO026a | GSO031 | GSO032a | GSO033 | GSO034 | GSO035a | GSO036Co | GSO036G | GSO036R | GSO036W | GSO036Y | GSO037 | GSO038 | GSO039 | GS0045 | GSO049Co | GSO049W | GSO052 | GS0055 | GS0056 | GS0057 | GS0058 | GS0059 | GS0061 | GS0063 | GS0064 | GS0065 | GS0067 | GS0068 | GS0069 | GS0070 | GS0071 | GS0072 | GS0075BC | GS0075W | GS0077 | GS0078 | GS0080 | GS0081 | GS0082 | GS0085 | GS0086 | GS0087 | GS0088 | GS0090 | GS0096 | GS0102 | GS0104 | GS0105 | GS0106 | GS0107
| GS1 L14 | GS1 L14 | GS1 L10 | GS1 L10 | GS1 L10 | GS1 L10 | GS1 L10 | GS1 L10 | GS1 L10 | GS1 L10 | GS1 L10 | GS1 L10 | GS1 L10 | GS1 L10 | GS1 L10 | GS1 L14 | GS3 L.13 | GS3 L.13 | GS3 L.14 | ACGS L1 | ACGS L1 | ACGS L1 | ACGS L1 | ACGS L1 | ACGS L3 | ACGS L10 | ACGS L10 | ACGS L10 | ACGS L13 | ACGS L14 | ACGS L15 | ACGS L16 | ACGS L17 | ACGS L17 | ACGS L.18 | ACGS L.18 | ACGS L19 | ACGS L19 | ACGS L20 | ACGS L26 | ACGS L26 | ACGS L28 | ACGS L28 | ACGS L28 | ACGS L28 | ACGS L28 | ACGS L33 | ACGS L33 | ACGS F11 | ACGS F11 | GS1 L11 | GS3 L12
SiO2 | 69.49% | 65.13% | 65.3% | 55.2% | 60.02% | 61.81% | 66.82% | 65.99% | 64.75% | 63.16% | 63.14% | 52.79% | 61.86% | 67% | 69.07% | 68.17% | 71.18% | 62.86% | 67.33% | 66.44% | 61.03% | 71.94% | 63.25% | 67.43% | 54.58% | 71.15% | 68.89% | 5.864% | 70.95% | 49.95% | 65.68% | 68.99% | 67.03% | 67.28% | 66.52% | 66.07% | 56.45% | 61.97% | 67.07% | 53.57% | 67.39% | 67.83% | 64.93% | 68.43% | 37.2% | 61.13% | 76.61% | 72.57% | 74.36% | 53.04% | 61.71% | 67.36%
Na2O | 13% | 14.08% | 16.04% | 12.11% | 13.41% | 14.72% | 14.46% | 13.76% | 12.92% | 14.07% | 14.16% | 11.81% | 13.81% | 14.27% | 11.62% | 12.92% | 13.73% | 9.986% | 14.61% | 14.01% | 16.81% | 12.48% | 14.6% | 15.67% | 9.755% | 11.4% | 13.55% | 0% | 12.42% | 8.756% | 13.16% | 14.13% | 14.58% | 14.9% | 15.01% | 15.84% | 12% | 13.3% | 14.98% | 11.68% | 13.76% | 14.69% | 15.3% | 14.57% | 7.957% | 14.54% | 8.614% | 14.25% | 10.66% | 12.48% | 12.16% | 14.23%
MgO | 1.433% | 4.031% | 4.404% | 3.058% | 3.081% | 3.639% | 4.675% | 4.085% | 3.89% | 4.005% | 4.522% | 3.787% | 3.503% | 6.007% | 3.727% | 3.344% | 3.363% | 3.163% | 4.481% | 4.302% | 6.544% | 0.7976% | 4.999% | 2.872% | 3.22% | 2.483% | 3.537% | 0.01135% | 5.347% | 3.97% | 3.832% | 2.538% | 5.593% | 5.725% | 5.466% | 5.641% | 3.622% | 3.156% | 5.653% | 2.934% | 3.615% | 4.034% | 3.935% | 3.987% | 2.348% | 4.235% | 3.083% | 2.197% | 2.682% | 3.541% | 4.497% | 3.999%
Al2O3 | 2.916% | 2.222% | 1.908% | 1.394% | 1.937% | 2.814% | 2.688% | 2.276% | 1.739% | 2.231% | 1.949% | 1.586% | 2.39% | 1.249% | 1.65% | 2.774% | 1.506% | 2.729% | 2.738% | 2.741% | 0.8721% | 2.447% | 2.236% | 2.31% | 1.995% | 2.324% | 2.802% | 0.05673% | 1.151% | 1.059% | 1.626% | 1.532% | 1.469% | 1.435% | 1.558% | 1.337% | 2.146% | 4.597% | 1.418% | 1.277% | 1.983% | 1.507% | 1.852% | 1.113% | 1.218% | 1.85% | 2.287% | 2.089% | 2.147% | 2.486% | 1.583% | 1.541%
P2O5 | 0.2141% | 0.3987% | 0.276% | 0.2588% | 0.3358% | 0.3022% | 0.1619% | 0.2638% | 0.195% | 0.2518% | 0.2233% | 0.1574% | 0.3872% | 0.1636% | 0.2594% | 0.4495% | 0.2653% | 0.4272% | 0.1986% | 0.2278% | 0.1374% | 0.147% | 0.2115% | 0.2059% | 0.3016% | 0.1936% | 0.2517% | 0.01743% | 0.03032% | 0.1538% | 0.2536% | 0.248% | 0.1288% | 0.1306% | 0.1491% | 0.1107% | 0.4531% | 0.688% | 0.1215% | 0.1018% | 0.3018% | 0.2479% | 0.2585% | 0.2058% | 0.1751% | 0.2098% | 0.1567% | 0.3321% | 0.2212% | 0.5785% | 0.1725% | 0.1819%
K2O | 1.374% | 3.539% | 3.017% | 3.077% | 3.103% | 2.584% | 3.108% | 2.635% | 2.854% | 2.571% | 2.824% | 2.292% | 2.82% | 3.442% | 2.803% | 2.479% | 2.883% | 2.446% | 2.972% | 2.789% | 2.735% | 0.8439% | 2.683% | 2.682% | 3.176% | 2.065% | 2.317% | 0.04947% | 2.475% | 1.914% | 3.733% | 2.175% | 2.624% | 3.65% | 3.379% | 3.144% | 3.133% | 6.151% | 2.714% | 3.395% | 2.667% | 3.383% | 3.63% | 3.789% | 2.167% | 3.16% | 2.773% | 2.354% | 2.541% | 2.667% | 2.589% | 3.452%
CaO | 9.093% | 7.808% | 7.671% | 6.724% | 8.207% | 8.076% | 5.676% | 7.287% | 6.488% | 7.557% | 7.142% | 5.924% | 7.275% | 5.824% | 6.532% | 7.591% | 5.586% | 7.353% | 5.898% | 5.078% | 5.727% | 6.647% | 5.54% | 7.591% | 6.464% | 5.273% | 7.269% | 0.1768% | 5.489% | 4.306% | 6.369% | 5.9% | 4.977% | 4.925% | 5.302% | 4.553% | 6.643% | 5.541% | 5.158% | 4.972% | 6.393% | 6.237% | 7.978% | 5.351% | 4.652% | 5.727% | 3.629% | 4.867% | 4.569% | 5.867% | 5.432% | 6.485%
MnO | 0.1524% | 0.276% | 0.03792% | 0.3999% | 0.2341% | 0.04261% | 0.3477% | 0.9052% | 0.2074% | 0.9313% | 0.716% | 0.5947% | 0.9485% | 0.5263% | 0.07596% | 0.04691% | 0.1047% | 0.7774% | 0.2451% | 0.5974% | 0.04311% | 0.5431% | 0.2816% | 0.1972% | 0.8202% | 1.041% | 0.07509% | 0.003345% | 0.4153% | 0.8976% | 0.2656% | 0.03109% | 1.374% | 1.169% | 1.201% | 1.388% | 0.7966% | 0.3308% | 1.175% | 0.3661% | 0.03914% | 0.039% | 0.04752% | 0.03401% | 0.7646% | 0.07767% | 0.02455% | 0.02754% | 0.02947% | 0.7216% | 1.138% | 0.03855%
Fe2O3 | 1.454% | 1.362% | 0.6824% | 0.6251% | 0.7645% | 0.8419% | 1.276% | 1.637% | 0.9419% | 2.492% | 0.8244% | 0.6363% | 0.8642% | 0.3154% | 0.75% | 0.8538% | 0.5502% | 0.9187% | 0.8353% | 1.111% | 0.4769% | 1.192% | 0.8221% | 0.691% | 0.9442% | 2.566% | 0.3951% | 0.04434% | 0.3324% | 0.1767% | 0.6573% | 0.5255% | 1.275% | 0.4297% | 1.165% | 0.407% | 1.006% | 3.536% | 0.859% | 0.6699% | 0.602% | 0.488% | 1.192% | 0.3626% | 0.6829% | 0.659% | 0.6548% | 0.4062% | 0.6434% | 0.3746% | 0.5005% | 0.4574%
CuO | 0.141% | 0.1494% | 0.008732% | 0.02314% | 0.7772% | 0.9215% | 0.2198% | 0.1607% | 2.746% | 1.957% | 0.03758% | 0.05714% | 0.0192% | 0.02108% | 1.143% | 1.021% | 0.05683% | 0.02523% | 0.05278% | 0.257% | 1.812% | 0.2684% | 1.588% | 0.08262% | 0.03034% | 0.5883% | 0.2233% | 0.1478% | 0.01427% | 0.01866% | 0.8883% | 1.548% | 0.1344% | 0.01006% | 0.1156% | 0.004905% | 0.08995% | 0.6276% | 0.1448% | 0.02519% | 1.888% | 1.431% | 0.04552% | 1.32% | 0.04742% | 0.8572% | 1.194% | 0.2829% | 1.209% | 0.02851% | 0.009729% | 1.568%
SnO2 | 0.02151% | 0.003731% | 0.0003318% | 1.703% | 0.9479% | 0.5244% | 0.0008662% | 0.004746% | 0.7014% | 0.07223% | 3.528% | 2.398% | 0.7449% | 0.2658% | 0.7012% | 0.02678% | 0.08771% | 5.518% | 0.003278% | 0.1925% | 0.9745% | 0.0595% | 0.2826% | 0.05695% | 4.135% | 0.000659% | 0.002639% | 0.561% | 0.5194% | 2.651% | 0.2479% | 1.157% | 0.03565% | 0.2167% | 0.004232% | 1.426% | 3.129% | 0.01626% | 0.07648% | 1.878% | 0.2074% | 0.06044% | 0.001813% | 0.06429% | 4.677% | 0.8632% | 0.1261% | 0.02551% | 0.01755% | 2.284% | 0.9856% | 0.2888%
PbO | 0.238% | 0.06623% | 0.006037% | 14.93% | 6.614% | 2.924% | 0.02345% | 0.05354% | 2.041% | 0.1965% | 0.4109% | 17.53% | 4.886% | 0.532% | 1.025% | 0.04747% | 0.1197% | 3.248% | 0.02612% | 1.62% | 2.548% | 0.8384% | 2.497% | 0.1841% | 14.55% | 0.1223% | 0.02024% | 93.02% | 0.8418% | 25.8% | 2.688% | 0.5464% | 0.2452% | 0.1078% | 0.01774% | 0.0645% | 10.49% | 0.05487% | 0.09602% | 19.11% | 0.4422% | 0.03788% | 0.06086% | 0.1636% | 37.76% | 6.048% | 0.3482% | 0.03468% | 0.0673% | 15.9% | 9.195% | 0.3854%
Li | 7.739379 | 14.00494 | 20.03941 | 10.77161 | 9.26531 | 15.54026 | 15.04173 | 17.78952 | 15.46199 | 16.68184 | 19.01074 | 15.13365 | 13.69101 | 25.87669 | 15.14752 | 12.64486 | 16.00556 | 10.60318 | 14.73561 | 18.83424 | 19.12391 | 6.886235 | 17.28529 | 8.261307 | 11.88074 | 24.40526 | 14.43411 | 0.1034982 | 19.76184 | 15.2008 | 12.28637 | 15.39969 | 26.51796 | 21.51456 | 21.58118 | 24.50433 | 13.74802 | 31.29153 | 26.62989 | 4.048182 | 12.20712 | 16.65532 | 14.94273 | 11.36199 | 8.202994 | 17.08744 | 7.682509 | 5.997393 | 8.149882 | 13.5274 | 15.43486 | 15.28351
Be | 1.263007 | 0.5172858 | 0.9828339 | 0.7926434 | 1.114054 | 0.3052484 | 0.6117176 | 1.238885 | 0.8962425 | 1.168713 | 0.8896931 | 0.7489002 | 1.379474 | 1.408439 | 0.5095865 | 0.8379736 | 0.7080188 | 0.7358956 | 0.8251927 | 1.763144 | 0.4670855 | 0.4503667 | 1.252538 | 0.6058504 | 0.5083967 | 2.083972 | 0.413298 | 0 | 0.9482834 | 0.3718446 | 1.884366 | 1.49383 | 0.7774174 | 0.9722537 | 0.504174 | 0.5101505 | 0.9920544 | 0.9133189 | 1.481984 | 0.6803138 | 1.393755 | 0.6593283 | 1.543074 | 1.330634 | 0.8208318 | 1.209797 | 1.441385 | 0.4660864 | 0.6180817 | 0.7373529 | 0.8095249 | 0.6588068
B | 78.46165 | 101.2804 | 111.5145 | 76.34192 | 85.03876 | 144.8321 | 115.6496 | 113.3494 | 97.59447 | 105.773 | 103.0073 | 83.01661 | 122.4309 | 87.7934 | 83.30333 | 129.4273 | 108.9494 | 108.2246 | 116.5085 | 102.7359 | 97.11439 | 163.67 | 111.8413 | 100.135 | 98.42514 | 113.2258 | 146.5007 | 1.180891 | 68.60595 | 72.13245 | 100.3091 | 117.3129 | 84.19749 | 77.12562 | 83.47338 | 81.74768 | 115.4848 | 185.2255 | 81.48522 | 52.46761 | 139.7485 | 110.6812 | 115.566 | 127.3656 | 60.11171 | 104.6456 | 124.5841 | 77.79529 | 83.74116 | 107.2172 | 65.85611 | 105.7425
Sc | 2.765752 | 2.262246 | 1.774517 | 1.63484 | 1.939999 | 2.240185 | 1.550105 | 2.256811 | 1.862167 | 2.258326 | 2.160855 | 1.698359 | 2.036076 | 1.263893 | 1.928916 | 3.466151 | 1.654965 | 2.408573 | 1.410146 | 3.526682 | 1.611906 | 3.165538 | 3.910698 | 3.56319 | 4.219178 | 5.012902 | 2.466148 | 0.3601323 | 1.108337 | 1.447689 | 3.731069 | 3.607239 | 3.576236 | 3.821807 | 4.2035 | 3.470398 | 4.240413 | 6.520883 | 3.255432 | 1.596358 | 3.541747 | 4.383689 | 4.275838 | 3.455505 | 2.921349 | 3.658474 | 4.579348 | 2.34953 | 3.342299 | 2.166675 | 2.099791 | 1.766039
Ti | 679.0988 | 672.1901 | 506.412 | 416.7986 | 500.6544 | 744.4656 | 624.2796 | 601.5712 | 560.3133 | 598.4351 | 578.5931 | 473.9222 | 611.2928 | 325.8718 | 681.8394 | 878.9534 | 451.8848 | 1329.223 | 416.479 | 214.3536 | 95.01136 | 496.9974 | 156.4603 | 327.531 | 450.9381 | 302.2637 | 448.4977 | 15.65172 | 111.0586 | 184.1044 | 217.8807 | 196.2245 | 172.4863 | 377.8375 | 386.2592 | 353.6446 | 424.3439 | 788.677 | 142.4034 | 133.4158 | 231.0173 | 316.7857 | 777.7305 | 158.7557 | 206.1652 | 300.0896 | 287.5672 | 320.0895 | 233.231 | 328.0222 | 175.9823 | 198.6009
V | 14.61969 | 17.7931 | 12.66099 | 12.71464 | 14.16622 | 16.46964 | 12.78536 | 17.23089 | 14.47749 | 17.41465 | 16.34949 | 13.44703 | 18.57396 | 9.550584 | 15.1027 | 14.541 | 9.338648 | 19.58235 | 11.70747 | 13.88227 | 7.544499 | 19.57597 | 10.47141 | 12.06412 | 22.73233 | 20.7713 | 12.97354 | 0.6848076 | 9.55912 | 11.63577 | 15.24624 | 11.1861 | 20.41032 | 16.16652 | 13.28599 | 12.31802 | 20.58604 | 27.74101 | 19.82073 | 9.805499 | 12.25693 | 9.949997 | 16.21583 | 7.116596 | 15.1061 | 15.34204 | 9.232969 | 11.65827 | 10.62933 | 18.57536 | 12.97051 | 9.546729
Cr | 31.51597 | 40.1406 | 41.33735 | 26.21071 | 39.5969 | 45.59765 | 38.87887 | 59.81307 | 46.83124 | 62.26972 | 54.87086 | 42.84494 | 63.36421 | 23.72708 | 46.89226 | 68.4134 | 23.76093 | 37.61353 | 31.92303 | 32.58006 | 19.39067 | 15.46747 | 30.19991 | 34.05696 | 63.92823 | 64.64362 | 63.65133 | 0.511715 | 16.42533 | 23.47227 | 50.3409 | 39.97334 | 34.92433 | 29.46144 | 34.75108 | 31.74689 | 55.23936 | 21.16958 | 30.64803 | 24.4008 | 44.42228 | 34.11007 | 63.33668 | 32.10154 | 37.17655 | 56.212 | 51.58407 | 43.17771 | 27.05703 | 72.71504 | 35.33683 | 35.74824
Ni | 60.93894 | 32.67274 | 16.89061 | 19.0953 | 23.42908 | 26.51666 | 206.2617 | 25.21429 | 29.09942 | 34.5306 | 21.91551 | 19.85491 | 23.01584 | 11.78336 | 17.69852 | 31.83371 | 28.38985 | 23.61377 | 19.78538 | 95.84554 | 65.58003 | 33.32101 | 68.58144 | 46.80783 | 25.31657 | 300.3165 | 20.98375 | 3.657371 | 6.313771 | 16.08584 | 22.19485 | 24.69333 | 19.50012 | 13.78616 | 21.62387 | 13.71828 | 26.92333 | 25.93119 | 14.47857 | 11.35401 | 37.92654 | 20.19694 | 19.94632 | 15.5565 | 20.47709 | 18.85707 | 18.99232 | 11.41974 | 18.33206 | 17.88286 | 15.39057 | 22.53559
Co | 319.0448 | 819.492 | 2.109936 | 3.72938 | 16.23822 | 3.046127 | 534.9048 | 800.0669 | 146.337 | 55.73393 | 77.14094 | 6.273875 | 4.730343 | 3.826512 | 201.8947 | 4.177785 | 250.9552 | 11.94022 | 138.1613 | 462.6106 | 6.681216 | 612.6161 | 11.96027 | 149.4618 | 5.990181 | 1177.749 | 2.676414 | 0.4583787 | 3.085983 | 5.647055 | 20.65178 | 1.992458 | 656.5481 | 6.077098 | 783.3118 | 7.189076 | 7.346813 | 18.36684 | 251.5308 | 5.35778 | 3.005941 | 2.428663 | 588.3686 | 1.573864 | 10.05348 | 31.27354 | 1.926943 | 2.10366 | 2.210694 | 5.589639 | 8.678536 | 2.379125
Zn | 81.06261 | 1920.753 | 27.5095 | 40.97261 | 82.27761 | 43.41919 | 79.27174 | 3974.331 | 749.6839 | 467.9926 | 403.2473 | 52.17701 | 44.17319 | 27.18471 | 758.4632 | 86.74838 | 34.0817 | 43.96173 | 104.4056 | 147.5911 | 2343.943 | 87.13537 | 2258.639 | 31.3456 | 66.28657 | 457.8977 | 49.5087 | 79.4938 | 24.69737 | 39.8748 | 67.37829 | 29.47602 | 166.8354 | 25.10602 | 761.6135 | 21.25893 | 120.6842 | 151.0644 | 232.3251 | 92.98573 | 70.40287 | 33.3327 | 670.1559 | 26.87429 | 52.12558 | 95.70722 | 49.21405 | 40.46645 | 30.23005 | 65.42413 | 47.59553 | 45.99905
As | 6.248825 | 3.557767 | 6.739781 | 189.9985 | 32.14144 | 29.41391 | 9.607235 | 35.52828 | 152.3562 | 79.48074 | 4.955584 | 179.2069 | 1.9511 | 3.440494 | 41.22056 | 30.1726 | 24.68284 | 16.74104 | 7.567184 | 7.159468 | 27.58555 | 6.724083 | 72.45367 | 0 | 20.72494 | 11.53983 | 0 | 59.17051 | 0 | 43.93562 | 42.41158 | 48.81049 | 4.451701 | 0 | 0 | 0 | 3.779496 | 4.199265 | 3.274439 | 38.75298 | 61.07587 | 48.66113 | 17.13464 | 21.65242 | 172.1775 | 60.40971 | 22.30739 | 0 | 40.92921 | 0 | 0 | 33.05059
Rb | 10.91509 | 13.70676 | 12.6234 | 12.74587 | 13.40581 | 13.97305 | 21.54358 | 11.11704 | 12.1077 | 11.10158 | 12.81474 | 10.60061 | 14.56485 | 21.42964 | 13.58494 | 18.08109 | 12.39899 | 19.34757 | 19.68637 | 21.3661 | 10.57648 | 12.46104 | 16.01684 | 9.208431 | 26.43921 | 10.90322 | 16.69971 | 1.588818 | 14.58961 | 10.73014 | 12.55045 | 11.97951 | 12.99009 | 15.10056 | 12.38952 | 11.7482 | 18.33313 | 59.93564 | 13.54213 | 20.67078 | 9.421193 | 12.54778 | 12.83537 | 8.843209 | 14.57016 | 14.71158 | 16.52587 | 17.25911 | 13.9099 | 18.54133 | 13.25346 | 18.85936
Sr | 432.469 | 458.6853 | 505.7298 | 435.75 | 441.6667 | 549.1824 | 410.6696 | 444.6784 | 416.8311 | 440.1669 | 482.568 | 405.5483 | 452.4603 | 440.2517 | 472.9349 | 468.3012 | 357.5351 | 388.6493 | 427.3162 | 425.8286 | 501.1292 | 375.2417 | 483.9477 | 382.5182 | 490.6856 | 335.3491 | 472.6342 | 19.46605 | 381.8024 | 372.9158 | 533.5524 | 343.3297 | 419.8093 | 370.5319 | 426.7012 | 422.0869 | 542.9698 | 665.744 | 417.0771 | 288.4192 | 468.2676 | 474.2308 | 642.8052 | 370.5989 | 441.0199 | 559.6233 | 262.7871 | 260.3264 | 275.3651 | 432.8364 | 378.8712 | 457.7757
Zr | 66.58434 | 68.94877 | 88.27129 | 54.01832 | 70.19878 | 93.52763 | 75.08614 | 102.1221 | 94.96482 | 91.7848 | 98.38318 | 84.75687 | 86.53103 | 87.83468 | 139.6285 | 110.0819 | 129.1822 | 86.16672 | 50.0704 | 47.06549 | 11.08311 | 65.84468 | 35.14663 | 57.04903 | 116.1456 | 91.17695 | 66.37728 | 6.403499 | 62.97009 | 80.58212 | 79.56568 | 75.09786 | 86.03876 | 139.628 | 201.501 | 218.8787 | 103.4554 | 87.88576 | 75.6138 | 31.2444 | 77.43725 | 99.69781 | 248.4974 | 88.57992 | 100.8295 | 171.7271 | 122.3477 | 74.60773 | 84.18609 | 99.69249 | 86.18715 | 96.76986
Nb | 2.460253 | 2.526498 | 1.871397 | 1.814563 | 1.98935 | 2.574646 | 2.571277 | 1.973957 | 2.398097 | 2.04029 | 2.174462 | 2.097458 | 2.123032 | 1.343733 | 2.367778 | 3.179997 | 2.020594 | 4.949644 | 1.609979 | 2.160438 | 0.9515045 | 2.578973 | 1.605261 | 1.622558 | 3.127851 | 2.876895 | 2.600078 | 0.3058566 | 1.393463 | 1.527341 | 2.43796 | 1.633206 | 1.835903 | 2.113398 | 2.579866 | 2.556414 | 2.964916 | 5.384224 | 1.596599 | 1.416546 | 2.064614 | 2.131439 | 3.007321 | 1.539053 | 2.242306 | 2.705378 | 2.540415 | 1.89598 | 1.97719 | 2.752529 | 2.140881 | 2.113198
Ag | 0.5756264 | 0.2920632 | 0.01731702 | 6.27573 | 2.751018 | 5.240585 | 0.5737813 | 0.690959 | 9.487435 | 4.132815 | 0.7064392 | 3.915222 | 5.008743 | 0.7407787 | 3.413887 | 5.758872 | 5.671692 | 1.711807 | 0.2554519 | 12.56679 | 6.421158 | 1.543904 | 3.644092 | 0.7424433 | 20.60222 | 0.611693 | 3.774985 | 6.367641 | 0.2756623 | 6.362085 | 5.548714 | 3.754499 | 0.3403146 | 0.07885503 | 0.5380351 | 0.2343718 | 15.28646 | 8.672625 | 0.3744504 | 6.967773 | 4.030098 | 7.731042 | 0.2109658 | 3.868135 | 2.825057 | 4.644596 | 4.783087 | 3.700781 | 7.181994 | 6.046619 | 3.928995 | 5.423006
In | 0.7297268 | 0.5235297 | 0.01926528 | 1.020385 | 1.632446 | 0.4722875 | 0.3213267 | 1.560685 | 0.8026537 | 0.3009695 | 8.889778 | 2.510078 | 1.671751 | 0.395907 | 0.9218927 | 0.2736422 | 0.6076003 | 5.779364 | 0.2573987 | 0.526567 | 1.087641 | 0.2740446 | 0.09787098 | 0.242453 | <dl | 1.080774 | 0.01279663 | <dl | 0.2055823 | 7.380312 | 0.08245562 | 0.2604868 | 0.2593723 | 0.4690217 | 1.373816 | 0.9945592 | 0.3878397 | 0.07794418 | 0.2368751 | 2.499428 | 0.04844707 | 0.1393192 | 0.5670184 | 0.2112481 | <dl | <dl | 0.2509929 | 0.6252956 | 0.08168655 | 3.735112 | 1.038457 | 1.475282
Sb | 1606.663 | 2.797176 | 0.4522852 | 18.52423 | 13.22389 | 15.1953 | 4.318004 | 1.784587 | 43.82974 | 13.64308 | 1.994834 | 207.8361 | 14.94332 | 1.926843 | 16.00261 | 14.14539 | 100.4991 | 117.6516 | 34.65734 | 2.332257 | 9.21982 | 7022.698 | 6.359012 | 70.06042 | 30.55216 | 0.8659143 | 1.153585 | 118.5885 | 2.866129 | 8.718285 | 6.354207 | 63.95816 | 0.7943857 | 0.8165092 | 10.27897 | 1.389749 | 15.03596 | 5.898597 | 2.42052 | 13.89647 | 45.01848 | 27.76244 | 1.303715 | 16.15861 | 37.12802 | 87.92335 | 19.50623 | 0.845997 | 23.91586 | 11.24732 | 3.652344 | 33.2477
Cs | 0.1848067 | 0.3182984 | 0.2264974 | 0.2943904 | 0.2970509 | 0.2298212 | 0.3550328 | 0.1902088 | 0.2434707 | 0.1847394 | 0.2191779 | 0.1981289 | 0.2902566 | 0.4308557 | 0.2196728 | 0.2972017 | 0.174263 | 0.2498123 | 0.2564562 | 0.2885539 | 0.1796582 | 0.2131428 | 0.3096966 | 0.1065508 | 0.4632023 | 0.263814 | 0.2041193 | 0.07434826 | 0.1438774 | 0.1712362 | 0.1829182 | 0.1740309 | 0.1569541 | 0.1633007 | 0.1613059 | 0.1229726 | 0.3399593 | 1.547308 | 0.1594112 | 0.2368019 | 0.1012029 | 0.1447438 | 0.2328376 | 0.1208299 | 0.275571 | 0.2462594 | 0.1262165 | 0.2055499 | 0.1806059 | 0.2871608 | 0.2273315 | 0.2130141
Ba | 218.6147 | 154.1024 | 84.35882 | 137.4031 | 127.4776 | 144.1491 | 192.4282 | 184.9403 | 119.6186 | 201.001 | 161.9404 | 162.1702 | 246.1997 | 112.4996 | 97.00777 | 108.8338 | 73.80903 | 148.4275 | 178.6998 | 176.3827 | 43.65611 | 203.0334 | 131.1919 | 173.1271 | 172.6362 | 695.8788 | 133.6324 | 26.40841 | 98.99737 | 266.1468 | 89.98645 | 59.66758 | 203.6163 | 187.7103 | 176.4267 | 201.1696 | 235.1393 | 198.6683 | 191.3015 | 106.2473 | 86.34884 | 66.18265 | 115.59 | 39.96282 | 127.1008 | 98.66992 | 67.46309 | 92.50857 | 87.01721 | 150.1521 | 240.8602 | 70.78336
La | 7.049661 | 6.72231 | 6.577495 | 6.754514 | 6.716398 | 6.921465 | 5.290432 | 6.456031 | 6.934328 | 6.801922 | 6.779237 | 6.429272 | 6.469994 | 5.690121 | 7.525551 | 7.230052 | 6.392188 | 7.029226 | 4.948922 | 4.890319 | 2.457412 | 6.08245 | 3.536064 | 5.706055 | 7.808782 | 8.983769 | 5.693418 | 1.036505 | 4.56916 | 6.409555 | 6.646118 | 5.484398 | 5.292232 | 6.506329 | 6.488324 | 6.755834 | 8.534671 | 15.26253 | 5.118397 | 5.82711 | 5.241141 | 4.806306 | 7.202543 | 4.544238 | 5.652961 | 6.178899 | 5.070248 | 5.361085 | 5.883046 | 6.923249 | 6.563968 | 5.890407
Ce | 13.8483 | 14.16616 | 13.21227 | 13.68817 | 13.88356 | 13.0935 | 10.62328 | 12.58933 | 13.77571 | 13.12566 | 13.38019 | 12.89765 | 13.82658 | 11.62607 | 14.61901 | 15.51864 | 12.77176 | 15.30968 | 9.768076 | 10.61525 | 4.449354 | 11.52491 | 6.984991 | 10.71063 | 17.40154 | 18.06758 | 11.55645 | 2.163413 | 8.764657 | 13.48576 | 13.84131 | 11.32681 | 10.72058 | 13.65082 | 12.46221 | 12.88726 | 18.03245 | 30.90898 | 9.867133 | 12.17384 | 10.37026 | 9.63799 | 13.55764 | 9.644576 | 11.93434 | 12.262 | 9.714696 | 11.60625 | 10.85314 | 16.47759 | 13.388 | 11.88747
Pr | 1.787613 | 1.611533 | 1.555257 | 1.767579 | 1.683564 | 1.682872 | 1.356034 | 1.508322 | 1.747855 | 1.644945 | 1.57098 | 1.62281 | 1.769905 | 1.369702 | 1.744563 | 1.797679 | 1.548205 | 1.887902 | 1.198456 | 1.277249 | 0.6269406 | 1.476398 | 0.9543346 | 1.47011 | 1.943608 | 2.233059 | 1.474661 | 0.2304913 | 1.112629 | 1.628393 | 1.544303 | 1.303961 | 1.250637 | 1.539838 | 1.516851 | 1.672277 | 2.025417 | 3.5179 | 1.170411 | 1.462602 | 1.288499 | 1.074404 | 1.87175 | 1.082502 | 1.346511 | 1.507574 | 1.367597 | 1.378874 | 1.382135 | 1.977925 | 1.651465 | 1.470592
Ta | 0.1453229 | 0.1569278 | 0.1087339 | 0.1472288 | 0.16498 | 0.1839722 | 0.1517516 | 0.1391441 | 0.1466061 | 0.1433096 | 0.1063966 | 0.5732525 | 0.1540101 | 0.07965009 | 0.1796784 | 0.2128364 | 0.1438552 | 0.4028685 | 0.1363198 | 0.1723741 | 0.07129594 | 0.1328883 | 0.1140167 | 0.1611011 | 0.2857103 | 0.22366 | 0.1745357 | 0.02598784 | 0.1216675 | 0.1601903 | 0.1693644 | 0.1408349 | 0.1164391 | 0.2064367 | 0.1438584 | 0.1898371 | 0.2201862 | 0.4131881 | 0.1584342 | 0.1333578 | 0.1444541 | 0.09432734 | 0.2491156 | 0.1183495 | 0.1648756 | 0.1655624 | 0.1653737 | 0.1513119 | 0.1581946 | 0.2398751 | 0.1591066 | 0.1509143
Au | 0.7630951 | 9.850615 | 105.3446 | 2.053257 | 3.077925 | 331.5611 | 0.2151035 | 2.311788 | 0.1854009 | 0.03882498 | 0.1507582 | 3.60496 | 9.744803 | 1.900005 | 0.1692208 | 0.3957247 | 257.1566 | 157.3355 | 2.431687 | 0.1438943 | 0.1741239 | 0.4551406 | 0.193963 | 1.992264 | 0.2017538 | 4.397591 | 0.2337695 | 0.03594122 | 0.03812606 | 0.1035259 | 0.2091639 | 0.6283912 | 0.2036731 | 0.1402177 | 0.1824747 | 0.1720995 | 0.1426383 | 0.256448 | 0.102982 | 0.1375934 | 0.3894648 | 0.2707865 | 0.1259941 | 0.2744627 | 0.7261986 | 0.6523556 | 0.2208121 | 0.102512 | 0.409112 | 0.02649087 | 0.03142902 | 0.2983657
Y | 7.508894 | 4.950218 | 4.590502 | 3.806315 | 4.514557 | 5.633069 | 5.407948 | 5.217594 | 4.460878 | 5.094286 | 4.76531 | 4.122881 | 5.18268 | 4.159734 | 4.766964 | 5.515554 | 5.075033 | 5.37661 | 4.418139 | 4.033441 | 2.397302 | 6.281347 | 3.268772 | 4.968789 | 5.345167 | 5.513867 | 5.559168 | 0.5894017 | 3.665193 | 4.320119 | 4.114775 | 3.448487 | 4.144167 | 4.098387 | 5.628559 | 5.631964 | 6.856436 | 13.88806 | 4.185225 | 2.950732 | 4.38425 | 4.443883 | 6.165606 | 3.309286 | 4.312981 | 5.107814 | 4.510738 | 4.0151 | 4.51021 | 4.938371 | 4.279182 | 4.402791
Bi | 2.90976 | 0.09835984 | 0.1135146 | 1.798904 | 0.7008687 | 1.188614 | 0.2233728 | 1.419931 | 4.398791 | 1.856674 | 3.316511 | 2.292783 | 4.048571 | 0.2832907 | 1.876999 | 5.209932 | 0.5061882 | 2.17124 | 0.1347717 | 0.09014321 | 1.32111 | 0.4904666 | 0.5505392 | 0.7362333 | 4.201411 | 0.08960175 | 0.08163265 | 5.282552 | 0.1145823 | 0.7843783 | 0.882408 | 0.6589075 | 0.1010884 | 0.1309738 | 0.08208828 | 0.08918045 | 7.466331 | 1.060736 | 0.06711807 | 0.4490776 | 1.435537 | 1.126964 | 0.09338774 | 0.7922304 | 0.9858212 | 1.151704 | 1.023853 | 0.9402718 | 1.239077 | 4.735029 | 0.2877801 | 1.537588
U | 0.9363174 | 0.6741667 | 0.6849418 | 0.69327 | 0.598766 | 1.126504 | 0.5661321 | 0.7674734 | 0.6381138 | 0.619259 | 0.653236 | 0.7868309 | 0.7329542 | 0.510033 | 0.7663065 | 0.9422493 | 0.6035673 | 0.9443535 | 0.5725471 | 0.46009 | 0.2659425 | 1.099822 | 0.2920746 | 0.8467625 | 1.682289 | 0.7663539 | 0.6649588 | 0.07158718 | 0.4660687 | 0.7545512 | 0.5326799 | 0.5261733 | 0.425202 | 0.6447031 | 0.5166158 | 0.5170288 | 0.974889 | 1.752164 | 0.4477387 | 0.6428429 | 0.4812475 | 0.3500898 | 0.8255132 | 0.4078084 | 0.6946581 | 0.6025252 | 0.5040816 | 0.5446565 | 0.5614436 | 1.092732 | 0.7991942 | 0.6215941
W | 0.2321889 | 0.1968276 | 0.1349684 | 0.2488712 | 0.2238127 | 0.1167155 | 0.5714089 | 0.5111932 | 0.177131 | 0.6265331 | 0.4624165 | 0.6236023 | 0.1987072 | 0.3021366 | 0.2008256 | 0.333088 | 0.1403118 | 0.4437732 | 0.3528854 | 0.5095647 | 0.08115872 | 0.4046772 | 0.2728363 | 0.2513672 | 0.5311117 | 0.3346665 | 0.09237212 | 1.119112 | 0.2598384 | 0.4855625 | 0.2196208 | 0.145238 | 0.5047673 | 0.524677 | 0.3649582 | 0.3878407 | 0.4950957 | 0.3764337 | 0.4471415 | 0.2694249 | 0.1046792 | 0.1214696 | 0.9147682 | 0.1406873 | 0.413531 | 0.1362704 | 0.1680393 | 0.1037675 | 0.1780399 | 0.3567606 | 0.3646251 | 0.06490405
Mo | 2.486407 | 3.130056 | 0.3128139 | 1.81271 | 1.115754 | 0.4056525 | 1.809884 | 4.15008 | 1.329013 | 3.247707 | 2.599706 | 2.336838 | 3.349865 | 1.870984 | 0.7334427 | 1.067766 | 1.333798 | 2.118114 | 1.913242 | 2.693482 | 0.4897226 | 3.076624 | 1.129387 | 1.684036 | 2.867776 | 3.381562 | 0.6370843 | 0.1163573 | 1.425261 | 2.430441 | 1.307631 | 0.4980727 | 3.367186 | 4.01755 | 3.820706 | 3.53334 | 2.763083 | 1.731174 | 3.007828 | 1.319114 | 0.5988002 | 0.5479841 | 4.252346 | 0.6766561 | 2.935546 | 0.7241631 | 0.5847908 | 0.652013 | 0.4707148 | 2.359659 | 3.247273 | 0.3880232
Nd | 6.669008 | 5.672406 | 5.701972 | 6.396686 | 6.219568 | 5.706452 | 5.16506 | 5.412951 | 5.776209 | 5.555199 | 5.633666 | 6.116257 | 5.611842 | 4.919299 | 6.156155 | 6.170217 | 5.503198 | 7.011632 | 4.20663 | 4.666633 | 2.285444 | 5.665149 | 3.308856 | 5.672989 | 7.183968 | 8.908976 | 5.389917 | 0.8384661 | 3.943493 | 5.912985 | 5.899236 | 4.98094 | 4.698327 | 5.955726 | 5.474267 | 6.026642 | 7.681254 | 12.13629 | 4.255096 | 5.316783 | 4.665324 | 3.791212 | 5.997064 | 3.813199 | 4.790535 | 5.238101 | 4.579873 | 4.824352 | 5.162116 | 7.106946 | 5.69238 | 5.224327
Sm | 1.301293 | 1.218056 | 1.001143 | 1.118171 | 1.152406 | 1.253101 | 1.032846 | 0.9371513 | 0.9942664 | 1.030864 | 0.9877906 | 1.069844 | 1.014432 | 0.8467419 | 1.205687 | 1.271107 | 1.103422 | 1.389922 | 0.7613762 | 0.9748216 | 0.4422885 | 1.190955 | 0.6219613 | 1.370436 | 1.451607 | 1.809513 | 1.116128 | 0.1540272 | 0.6484212 | 1.236482 | 1.111067 | 1.076514 | 0.8141813 | 1.236322 | 0.945481 | 1.051577 | 1.500325 | 2.368334 | 1.034426 | 1.013199 | 0.9753469 | 0.7397921 | 1.068309 | 0.7791561 | 0.8594983 | 1.20941 | 0.9673713 | 1.042083 | 1.063039 | 1.374362 | 1.163112 | 1.02455
Eu | 0.3995098 | 0.2637546 | 0.2525073 | 0.2813179 | 0.2447461 | 0.2460942 | 0.2681482 | 0.1927448 | 0.2187348 | 0.2313539 | 0.229851 | 0.2853934 | 0.2420893 | 0.1677644 | 0.227368 | 0.2921071 | 0.2415273 | 0.3156221 | 0.1990211 | 0.2013454 | 0.1314346 | 0.2840222 | 0.2067727 | 0.3402501 | 0.3402237 | 0.3216795 | 0.2729664 | 0.03125195 | 0.1502391 | 0.2663332 | 0.2137209 | 0.1941728 | 0.2261217 | 0.2437033 | 0.2298336 | 0.211128 | 0.3146711 | 0.4746181 | 0.196417 | 0.2421991 | 0.2067592 | 0.1911536 | 0.2249412 | 0.1800902 | 0.2237542 | 0.199401 | 0.1710889 | 0.2421159 | 0.223466 | 0.3484787 | 0.2523738 | 0.2348791
Gd | 1.263699 | 0.8266737 | 0.7574469 | 0.8644068 | 0.7791629 | 0.9148744 | 0.8465052 | 0.909848 | 0.8200598 | 0.8708121 | 0.8707284 | 1.14982 | 0.9782384 | 0.5841079 | 1.040811 | 1.233285 | 0.8381929 | 1.224562 | 0.9045826 | 0.7851067 | 0.4859236 | 0.9722581 | 0.5931865 | 1.251958 | 1.272987 | 1.238829 | 0.9585934 | 0.1657752 | 0.6347657 | 1.096629 | 0.9145701 | 0.7670377 | 0.8700191 | 1.039082 | 0.8897779 | 1.06573 | 1.390828 | 2.072965 | 0.7763839 | 0.7829904 | 0.7674691 | 0.5118387 | 0.974467 | 0.5540196 | 0.9468948 | 0.972106 | 0.8710994 | 0.9631888 | 0.8639704 | 1.236162 | 1.108773 | 0.8666323
Tb | 0.2008151 | 0.1323308 | 0.126655 | 0.1434219 | 0.1467454 | 0.1467812 | 0.136354 | 0.1314164 | 0.1205959 | 0.1148983 | 0.1356668 | 0.1524514 | 0.1475984 | 0.08753185 | 0.1382964 | 0.1408816 | 0.1226019 | 0.1974148 | 0.09167833 | 0.1043959 | 0.07840861 | 0.1468753 | 0.101106 | 0.1959151 | 0.2260481 | 0.1718501 | 0.156204 | 0.02328835 | 0.09409026 | 0.1572578 | 0.1225085 | 0.105517 | 0.09590983 | 0.1463678 | 0.1348312 | 0.1475151 | 0.1954947 | 0.3309164 | 0.1090924 | 0.1286108 | 0.113421 | 0.1011099 | 0.1530376 | 0.1071772 | 0.1282424 | 0.1551136 | 0.1237346 | 0.1157687 | 0.1434016 | 0.2017055 | 0.146694 | 0.1359305
Dy | 1.191085 | 0.8570116 | 0.6951301 | 0.6979318 | 0.7679945 | 0.9366809 | 0.9437611 | 0.9024424 | 0.6988554 | 0.860581 | 0.856654 | 0.8943191 | 0.7658553 | 0.7370843 | 0.8048214 | 1.089225 | 0.7863486 | 0.9787203 | 0.6521847 | 0.8003709 | 0.4181432 | 1.027909 | 0.5821791 | 1.105044 | 1.247587 | 1.148356 | 0.9148492 | 0.1148388 | 0.6044981 | 0.9940537 | 0.8338764 | 0.6648513 | 0.7185153 | 0.9883777 | 0.8814276 | 0.9288396 | 1.295846 | 2.084458 | 0.7669062 | 0.6651304 | 0.70783 | 0.6615826 | 1.026791 | 0.5992114 | 0.8086747 | 0.8775572 | 0.8715863 | 0.7434158 | 0.8142729 | 1.169021 | 0.830569 | 0.8168376
Ho | 0.2334496 | 0.1834147 | 0.1540258 | 0.15203 | 0.1671737 | 0.1822978 | 0.1843033 | 0.1654148 | 0.155212 | 0.1590308 | 0.1497882 | 0.1582485 | 0.1697672 | 0.1116152 | 0.1592276 | 0.3143987 | 0.1590567 | 0.212226 | 0.1524846 | 0.1587846 | 0.0780716 | 0.1982003 | 0.1486045 | 0.4234368 | 0.2381469 | 0.2556424 | 0.1865276 | 0.02693038 | 0.1183519 | 0.1994431 | 0.1552038 | 0.1126435 | 0.1958084 | 0.1815534 | 0.1881566 | 0.2028609 | 0.2441923 | 0.3879328 | 0.130784 | 0.1284555 | 0.1549406 | 0.09643648 | 0.2496782 | 0.1117137 | 0.1622675 | 0.1945084 | 0.1466282 | 0.1604943 | 0.1742527 | 0.1979048 | 0.1755121 | 0.1443714
Er | 0.7625697 | 0.4815295 | 0.5154164 | 0.4529933 | 0.4888708 | 0.5649148 | 0.5310612 | 0.4593586 | 0.4293999 | 0.4973784 | 0.5332787 | 0.4650698 | 0.5876284 | 0.5060187 | 0.5010138 | 0.6765484 | 0.5524959 | 0.5884659 | 0.4602323 | 0.4582268 | 0.2537435 | 0.5575339 | 0.3627315 | 0.5812234 | 0.7681794 | 0.6648798 | 0.5372103 | 0.06716728 | 0.3753322 | 0.5234226 | 0.4356048 | 0.4433367 | 0.4103609 | 0.6478085 | 0.6121844 | 0.5818891 | 0.6068593 | 1.14587 | 0.4284921 | 0.3806752 | 0.4254482 | 0.3096225 | 0.6752598 | 0.3864608 | 0.4992906 | 0.4831599 | 0.5591944 | 0.4044174 | 0.5574447 | 0.61803 | 0.528444 | 0.4650774
Tm | 0.09633907 | 0.06397259 | 0.0747329 | 0.06703068 | 0.08409938 | 0.07432397 | 0.06680049 | 0.07764006 | 0.05936636 | 0.08929458 | 0.07321065 | 0.07437359 | 0.08716571 | 0.0575911 | 0.07277272 | 0.0978082 | 0.07883907 | 0.08876251 | 0.04570668 | 0.08190023 | 0.0263472 | 0.09038297 | 0.05218735 | 0.216185 | 0.1128065 | 0.08892828 | 0.08559728 | 0.0112414 | 0.05384956 | 0.07716632 | 0.06940122 | 0.07524246 | 0.07064402 | 0.1012534 | 0.06961328 | 0.07744015 | 0.1271784 | 0.1494399 | 0.05318602 | 0.0503323 | 0.06295206 | 0.07076703 | 0.09033968 | 0.07461698 | 0.06617347 | 0.1003318 | 0.07315629 | 0.055123 | 0.08271247 | 0.09745125 | 0.07821898 | 0.06621488
Yb | 0.632159 | 0.3570908 | 0.4240282 | 0.4408326 | 0.5166384 | 0.5865035 | 0.4922404 | 0.4631642 | 0.4646873 | 0.4732209 | 0.4947508 | 0.4922237 | 0.6886949 | 0.4024039 | 0.569316 | 0.6250252 | 0.5638605 | 0.6002446 | 0.4381634 | 0.4617482 | 0.2228109 | 0.5389881 | 0.3459769 | 0.61544 | 0.789066 | 0.6615217 | 0.6733936 | 0.06681532 | 0.3918248 | 0.6155415 | 0.3747264 | 0.3883122 | 0.4499479 | 0.5688718 | 0.570271 | 0.6626458 | 0.8100525 | 0.9976045 | 0.5104549 | 0.3946772 | 0.4447828 | 0.3167071 | 0.9362328 | 0.4117878 | 0.4942036 | 0.6335375 | 0.6671259 | 0.4394218 | 0.5329973 | 0.6664924 | 0.5168055 | 0.5346791
Lu | 0.09229628 | 0.08156842 | 0.05966354 | 0.07024144 | 0.07152672 | 0.08260128 | 0.09671189 | 0.079812 | 0.06346008 | 0.06265178 | 0.05973323 | 0.080364 | 0.08280468 | 0.0622433 | 0.1072368 | 0.07311495 | 0.07647434 | 0.09467269 | 0.07741989 | 0.07854887 | 0.03068251 | 0.08779619 | 0.0691744 | 0.1056083 | 0.1261053 | 0.09407799 | 0.1080064 | 0.01255078 | 0.04737527 | 0.08451384 | 0.06542907 | 0.07577076 | 0.06785911 | 0.1188114 | 0.09955231 | 0.09755606 | 0.1116617 | 0.1378202 | 0.07544692 | 0.05256435 | 0.07607674 | 0.05553218 | 0.1342058 | 0.09613413 | 0.07049657 | 0.099215 | 0.09850074 | 0.07110957 | 0.09013754 | 0.08313471 | 0.08136309 | 0.07641508
Hf | 1.61884 | 1.778853 | 2.13356 | 1.896196 | 2.159619 | 2.316503 | 1.851615 | 2.556775 | 2.68166 | 2.565402 | 2.390748 | 2.994084 | 2.644085 | 2.42876 | 3.659983 | 2.697362 | 3.423298 | 2.833014 | 1.384953 | 1.499403 | 0.3681094 | 1.629076 | 0.9908603 | 2.144768 | 4.059836 | 3.171226 | 1.795941 | 0.2826793 | 2.066982 | 2.96649 | 2.126748 | 2.084708 | 2.322303 | 5.059512 | 4.55971 | 5.411969 | 3.18471 | 2.409083 | 2.192808 | 1.306676 | 1.989141 | 1.957168 | 6.682729 | 2.692487 | 2.862228 | 4.683861 | 3.559071 | 1.998393 | 2.548066 | 3.557389 | 2.992919 | 2.94278
Th | 1.309742 | 1.477505 | 1.54893 | 1.586559 | 1.512081 | 1.856475 | 1.346126 | 1.499736 | 1.647211 | 1.482847 | 1.423136 | 1.618269 | 1.760801 | 1.406115 | 1.701255 | 3.455532 | 1.85582 | 1.932708 | 1.177323 | 1.233684 | 0.5855741 | 1.186573 | 0.809203 | 1.76564 | 3.008879 | 2.261528 | 1.620161 | 0.2581631 | 1.260362 | 1.75881 | 1.397422 | 1.374206 | 1.352326 | 2.390502 | 1.729951 | 2.054462 | 2.604294 | 5.606584 | 1.335702 | 1.378963 | 1.413461 | 1.084159 | 2.687377 | 1.458092 | 1.49805 | 2.176596 | 1.819163 | 1.798018 | 1.709895 | 2.762111 | 1.870681 | 2.011336

## TABLE S3 Gadei
Concentrations are in %w of oxides or in ppm of elements. <dl is for below the detection limit. nm is for not measured.
| PR0449 | PR0450 | PR0451 | PR0452 | PR0453 | PR0454 | PR0455 | PR0456 | PR0457 | PR0458 | PR0459 | PR0460 | PR0461 | PR0462 | PR0463 | PR0464 | PR0465 | PR0466 | PR0467 | PR0468
| GAD 03 | GAD 09 | GAD 19 | GAD 04 | GAD 07 | GAD 30 | GAD 31 | GAD 33 | GAD 35 | GAD 05 | GAD 08 | GAD 25 | GAD 12 | GAD 17 | GAD 10 | GAD 13 | GAD 18 | GAD 24 | GAD 22 | GAD 26
SiO2 | 69.15% | 60.39% | 60.43% | 79.92% | 72.58% | 68.33% | 67.25% | 70.36% | 83.25% | 60.44% | 63.86% | 77.05% | 61.78% | 65.38% | 53.39% | 44.96% | 59.55% | 73.24% | 80.19% | 69.23%
Na2O | 13.23% | 12.52% | 14.77% | 2.262% | 8.422% | 11.86% | 3.534% | 10.24% | 0.905% | 2.911% | 3.174% | 6.787% | 7.203% | 6.002% | 8.062% | 16.21% | 12.5% | 9.118% | 1.915% | 7.001%
MgO | 0.3866% | 4.498% | 2.01% | 3.045% | 2.705% | 4.243% | 2.376% | 4.241% | 3.823% | 0.3365% | 0.1143% | 0.9983% | 1.584% | 1.681% | 2.615% | 3.136% | 3.726% | 0.9201% | 4.788% | 4.023%
Al2O3 | 7.452% | 7.187% | 3.657% | 3.26% | 5.239% | 2.016% | 11.82% | 3.952% | 1.898% | 13.73% | 13.93% | 3.154% | 3.685% | 4.194% | 3.67% | 3.293% | 1.589% | 2.58% | 2.587% | 3.195%
P2O5 | 0.1322% | 0.3638% | 0.4804% | 0.404% | 0.4157% | 0.1826% | 1.431% | 0.3941% | 0.2268% | 0.3023% | 0.1165% | 0.2451% | 0.4474% | 0.3992% | 1.508% | 1.567% | 0.1619% | 0.5325% | 0.239% | 0.208%
K2O | 3.895% | 4.463% | 2.356% | 2.632% | 2.886% | 3.554% | 5.658% | 2.631% | 2.73% | 3.664% | 4.189% | 1.03% | 2.497% | 2.635% | 2.855% | 4.308% | 2.238% | 2.636% | 3.024% | 3.702%
CaO | 1.416% | 4.246% | 6.321% | 5.433% | 2.273% | 5.479% | 3.554% | 6.264% | 5.356% | 16.92% | 13.31% | 7.91% | 4.01% | 3.635% | 5.089% | 3.861% | 4.924% | 5.313% | 3.986% | 5.319%
MnO | 0.04914% | 0.04221% | 1.446% | 0.0277% | 0.7299% | 0.0797% | 0.04685% | 0.02845% | 0.05879% | 0.8259% | 0.6939% | 0.715% | 3.894% | 3.06% | 0.683% | 3.533% | 0.3139% | 0.7703% | 1.336% | 0.4091%
Fe2O3 | 1.202% | 1.212% | 1.434% | 0.8685% | 1.335% | 0.5893% | 3.326% | 0.9113% | 0.4665% | 0.4945% | 0.3062% | 1.23% | 2.412% | 2.381% | 0.9194% | 1.131% | 0.4613% | 0.8281% | 0.6714% | 0.8256%
CuO | 0.2563% | 0.3741% | 1.521% | 1.408% | 0.0747% | 0.5679% | 0.3372% | 0.5492% | 0.822% | 0.006182% | 0.02896% | 0.1156% | 0.1833% | 0.1954% | 0.02495% | 0.2428% | 0.008782% | 0.08002% | 0.007679% | 0.003248%
SnO2 | 0.3016% | 0.7908% | 0.2246% | 0.0358% | 1.334% | 0.3666% | 0.01877% | 0.01162% | 0.01086% | 0.000527% | 0.0009181% | 0.01225% | 0.2103% | <dl | 3.94% | 1.157% | 1.338% | 0.3303% | <dl | 5.607%
PbO | 2.069% | 3.513% | 4.463% | 0.09575% | 1.731% | 2.358% | 0.03654% | 0.06543% | 0.04082% | 0.02459% | 0.0149% | 0.3553% | 11.65% | 9.799% | 16.91% | 16.19% | 12.96% | 3.309% | 0.2364% | 0.1173%
Li | 12.14866 | 13.63995 | 56.08362 | 9.965157 | 12.71545 | 20.78513 | 20.57705 | 16.65505 | 4.297329 | 79.53078 | 78.86643 | 6.940767 | 17.89496 | 16.13463 | 12.81647 | 69.08014 | 18.28722 | 29.04604 | 8.002219 | 13.90118
Be | nm | nm | nm | nm | nm | nm | nm | nm | nm | nm | nm | nm | nm | nm | nm | nm | nm | nm | nm | nm
B | nm | nm | nm | nm | nm | nm | nm | nm | nm | nm | nm | nm | nm | nm | nm | nm | nm | nm | nm | nm
Sc | nm | nm | nm | nm | nm | nm | nm | nm | nm | nm | nm | nm | nm | nm | nm | nm | nm | nm | nm | nm
Ti | 1301.373 | 1055.913 | 856.2489 | 778.595 | 716.2081 | 504.5435 | 2110.409 | 618.1142 | 462.7705 | 408.9253 | 182.5751 | 648.5764 | 1088.263 | 1092.579 | 927.3949 | 905.7137 | 555.8862 | 1196.482 | 702.1463 | 1155.591
V | 96.5158 | 21.08447 | 27.47031 | 16.45194 | 14.35133 | 14.56419 | 35.53811 | 13.80238 | 10.65987 | 17.3762 | 12.54761 | 21.67824 | 73.88309 | 65.96856 | 30.1415 | 18.10876 | 11.69043 | 14.49649 | 17.61382 | 22.21027
Cr | 11.17269 | 25.80733 | 25.87575 | 45.73755 | 42.78872 | 39.79201 | 75.60194 | 30.84975 | 39.89464 | 10.33114 | 5.131363 | 27.6341 | 19.09177 | 25.84451 | 80.30476 | 18.0072 | 45.15508 | 16.7998 | 57.37192 | 66.53117
Ni | 46.95112 | 48.47556 | 34.7399 | 47.76049 | 41.15983 | 27.78564 | 82.72946 | 35.65142 | 33.50621 | 249.6385 | 202.5695 | 116.8945 | 41.46429 | 36.56421 | 29.61417 | 28.63249 | 27.33855 | 0.8213285 | <dl | 81.31626
Co | 4.821077 | 5.292961 | 13.82619 | 3.720016 | 181.5258 | 32.92175 | 6.876439 | 1.722375 | 1.966182 | 725.4109 | 653.9678 | 518.5922 | 69.08361 | 49.22814 | 7.125449 | 18.32198 | 4.396979 | 6.283942 | 10.44668 | 4.208939
Zn | 86.61417 | 74.87546 | 0.00151807 | 42.06171 | 78.28218 | 241.3225 | 204.1452 | 67.85313 | 53.26209 | 157.1911 | 111.5057 | 53.29423 | 328.1177 | 291.5765 | 143.3042 | 149.8385 | 36.00287 | 142.2957 | 40.64373 | 49.55051
As | 44.89889 | 45.62599 | 62.94024 | 56.77498 | 55.0178 | 37.75657 | 25.33323 | 40.8695 | 51.0793 | 32.95463 | 15.51163 | 16.67045 | 54.58336 | 51.20278 | 39.91367 | 32.37937 | 70.93845 | 5.391492 | 3.885304 | 5.720338
Rb | 102.1123 | 58.06511 | 27.91697 | 24.47879 | 35.05852 | 38.94477 | 149.8121 | 25.38405 | 16.97147 | 71.76298 | 158.568 | 13.98135 | 45.75658 | 43.54013 | 39.42344 | 57.43735 | 12.62824 | 52.30993 | 31.16089 | 69.34136
Sr | 82.54693 | 228.7418 | 280.5598 | 307.9486 | 165.5505 | 413.6394 | 180.8388 | 332.0396 | 416.0156 | 304.3886 | 209.7582 | 379.562 | 429.3791 | 356.2785 | 395.0996 | 349.3896 | 383.2624 | 378.9295 | 394.3853 | 368.8982
Zr | 374.2893 | 122.4682 | 164.4729 | 186.4303 | 139.8357 | 137.8813 | 186.2345 | 149.1931 | 185.6529 | 78.6645 | 32.95084 | 115.5686 | 203.2585 | 218.0283 | 174.3365 | 165.213 | 97.87001 | 128.5658 | 179.2059 | 208.7176
Nb | 5.105804 | 4.489842 | 4.467578 | 3.955514 | 3.398922 | 1.847885 | 8.226763 | 2.248632 | 1.788516 | 4.044568 | 2.441584 | 2.456426 | 4.370922 | 4.963344 | 4.014003 | 3.061389 | 1.813492 | 4.227659 | 3.251922 | 3.562528
Ag | nm | nm | nm | nm | nm | nm | nm | nm | nm | nm | nm | nm | nm | nm | nm | nm | nm | nm | nm | nm
In | 11.48024 | 35.24821 | 7.214649 | 1.281434 | 94.80856 | 11.1555 | 0.3085769 | 0.4300703 | 0.3861856 | <dl | <dl | 1.158557 | 6.913643 | 6.752387 | 202.2775 | 48.54021 | 53.17721 | 9.451244 | 12.65058 | 199.7013
Sb | 35.12656 | 26.63938 | 12.71406 | 54.40648 | 20.7585 | 32.59544 | 20.224 | 16.81564 | 81.7392 | <dl | <dl | 526.8649 | 14.15848 | 15.36816 | 24.36806 | 6.175482 | 109.7866 | 4.38928 | 2.890051 | 4.287045
Cs | 1.452568 | 1.075278 | 0.7734455 | 0.5187744 | 0.9526584 | 0.7640132 | 1.39514 | 0.2641033 | 0.4904776 | 6.329048 | 2.254311 | 0.3772905 | 1.207563 | 0.4423075 | 0.5485588 | 0.6607895 | 0.2646038 | 2.090592 | 0.2331408 | 2.779874
Ba | 225.0963 | 306.3771 | 578.6476 | 104.3618 | 127.1473 | 94.03493 | 181.2234 | 98.71921 | 79.86565 | 366.5652 | 207.2369 | 247.1563 | 305.3193 | 213.5762 | 181.1486 | 502.7711 | 133.5878 | 160.3182 | 245.7612 | 166.4653
La | 22.06734 | 7.512105 | 13.03747 | 10.9484 | 8.688803 | 7.912865 | 28.36559 | 8.108981 | 6.770274 | 8.927553 | 8.305097 | 8.560901 | 16.35043 | 15.68332 | 15.25214 | 19.64368 | 7.858297 | 11.21652 | 14.23286 | 11.59425
Ce | 46.32856 | 14.01824 | 20.86454 | 16.80234 | 14.6125 | 13.27743 | 46.56753 | 13.89613 | 12.0889 | 19.50505 | 41.55812 | 13.75773 | 23.74868 | 22.96427 | 22.62291 | 32.1212 | 14.49193 | 18.74958 | 23.64965 | 19.87689
Pr | 4.340688 | 1.614941 | 2.495041 | 1.854191 | 1.63203 | 1.63203 | 5.264617 | 1.589307 | 1.324422 | 2.315603 | 1.50386 | 1.743111 | 2.947178 | 2.900623 | 2.879642 | 4.197266 | 1.533435 | 2.290787 | 2.17147 | 2.450903
Ta | nm | nm | nm | nm | nm | nm | nm | nm | nm | nm | nm | nm | nm | nm | nm | nm | nm | nm | nm | nm
Au | nm | nm | nm | nm | nm | nm | nm | nm | nm | nm | nm | nm | nm | nm | nm | nm | nm | nm | nm | nm
Y | 10.18162 | 5.606582 | 7.740548 | 6.362526 | 6.677502 | 4.685276 | 18.12062 | 5.330978 | 4.181313 | 6.260159 | 3.393872 | 7.575186 | 11.07039 | 10.33475 | 7.628667 | 11.41114 | 3.826655 | 6.339679 | 6.384259 | 7.117579
Bi | nm | nm | nm | nm | nm | nm | nm | nm | nm | nm | nm | nm | nm | nm | nm | nm | nm | nm | nm | nm
U | 80.7463 | 0.5427182 | 0.924317 | 0.9582369 | 0.8819171 | 0.6868778 | 3.264538 | 1.085436 | 0.7038377 | 0.6783978 | 1.068477 | 1.068477 | 0.9105668 | 0.9180394 | 2.209944 | 1.928759 | 0.7802919 | 0.6342003 | 0.818527 | 1.133638
W | nm | nm | nm | nm | nm | nm | nm | nm | nm | nm | nm | nm | nm | nm | nm | nm | nm | nm | nm | nm
Mo | 0.6748945 | 0.5324168 | 3.726917 | 0.8473675 | 2.077175 | 0.6149039 | 2.915913 | 0.5324168 | 0.6224027 | 6.621465 | 4.09436 | 6.411498 | 2.429371 | 2.950252 | 3.496678 | 2.245371 | 2.02115 | 0.6580158 | 5.218145 | 2.185875
Nd | 14.24056 | 5.958571 | 10.48537 | 6.438686 | 7.656121 | 5.675646 | 23.99649 | 6.44726 | 4.741136 | 9.833785 | 5.838542 | 7.244594 | 12.19568 | 11.39388 | 12.86161 | 15.94485 | 6.061438 | 9.227004 | 9.66601 | 9.244908
Sm | 2.561191 | 1.052072 | 1.819566 | 1.250413 | 1.155554 | 1.103813 | 5.483068 | 1.224542 | 0.7847419 | 2.017908 | 0.8451067 | 1.440131 | 2.941499 | 2.312443 | 2.950706 | 2.821709 | 1.463395 | 1.840179 | 2.179187 | 2.174363
Eu | 0.3368073 | 0.207266 | 0.4577125 | 0.06045259 | <dl | 0.08636085 | 1.219451 | <dl | <dl | <dl | <dl | 0.2677186 | 0.5166509 | 0.4592511 | 0.5439089 | 0.6513429 | 0.2544182 | 0.3675095 | 0.3054328 | 0.5277115
Gd | 1.379462 | 0.6767172 | 1.40549 | 0.3383586 | <dl | <dl | 3.816582 | <dl | <dl | <dl | <dl | 0.3643862 | 2.167616 | 1.934945 | 2.37762 | 2.291655 | 1.000199 | 1.307674 | 1.329274 | 1.1059
Tb | 0.2432626 | 0.182447 | 0.2432626 | 0.1911349 | 0.1563831 | 0.1563831 | 0.5578239 | 0.182447 | 0.1129434 | 0.173759 | 0.09556746 | 0.2085108 | 0.2462245 | 0.2519457 | 0.2912238 | 0.3325085 | 0.1389552 | 0.1764641 | 0.2081218 | 0.2309343
Dy | 1.245979 | 1.123995 | 1.402815 | 1.211126 | 1.211126 | 0.827748 | 3.561533 | 1.176273 | 0.766756 | 1.33311 | 0.6883378 | 1.184987 | 1.942883 | 1.48646 | 1.519675 | 2.335029 | 0.8104746 | 1.064318 | 1.2633 | 1.297937
Ho | 0.2357016 | 0.2357016 | 0.2618906 | 0.2444313 | 0.1745938 | 0.1571344 | 0.7060728 | 0.27935 | 0.1484047 | 0.2706203 | 0.139675 | 0.253161 | 0.3912047 | 0.3519206 | 0.4333298 | 0.4978614 | 0.1676048 | 0.1930533 | 0.3292697 | 0.2826002
Er | 0.6034163 | 0.6558873 | 0.6646324 | 0.6471421 | 0.5509453 | 0.4460033 | 1.631038 | 0.7083583 | 0.4722388 | 0.6558873 | 0.5072195 | 0.6558873 | 1.157099 | 0.8626172 | 1.016147 | 1.354436 | 0.4144382 | 0.5970153 | 0.7936266 | 0.9166465
Tm | 0.06129218 | 0.07880423 | 0.09631628 | 0.08756026 | 0.0700482 | 0.06129218 | 0.2776044 | 0.0700482 | 0.04378013 | 0.08756026 | 0.04378013 | 0.1050723 | 0.1723145 | 0.1242128 | 0.178997 | 0.16039 | 0.05737909 | 0.1090026 | 0.1133096 | 0.1187792
Yb | 0.7113398 | 0.7815956 | 0.658648 | 0.6762119 | 0.6762119 | 0.5005725 | 1.726603 | 0.8606334 | 0.4478806 | 0.7201218 | 0.5532643 | 0.6059562 | 1.019556 | 0.972804 | 0.9728438 | 1.068612 | 0.4089768 | 0.6156975 | 0.681954 | 0.8402407
Lu | 0.09673167 | 0.08793788 | 0.123113 | 0.1055255 | 0.1055255 | 0.06155652 | 0.218347 | 0.1319068 | 0.04396894 | 0.03517515 | 0.0703503 | 0.09673167 | 0.1718721 | 0.1595021 | 0.1245477 | 0.1792215 | 0.05585818 | 0.1113952 | 0.108201 | 0.1347552
Hf | 4.21443 | 1.95034 | 2.459124 | 3.010307 | 1.797704 | 1.958819 | 4.34212 | 3.018787 | 2.560881 | 1.076927 | 0.5681424 | 1.356758 | 4.36036 | 4.229248 | 3.649576 | 4.844228 | 2.06087 | 2.410293 | 3.817017 | 4.812297
Th | 19.54465 | 2.153075 | 2.85612 | 2.530962 | 2.109135 | 1.713672 | 5.162053 | 3.225219 | 1.643368 | 1.072144 | 0.6239524 | 1.300633 | 3.05361 | 2.85338 | 2.640318 | 3.014882 | 1.42303 | 2.259868 | 2.269947 | 2.485852